## Sheet1
Sample | comp1_blockA_type | comp1_blockA_MW | comp1_blockB_type | comp1_blockB_MW | comp2_blockA_type | comp2_blockA_MW | comp2_blockB_type | comp2_blockB_MW | comp1_frac | solv_ratio | add_type | add_ratio | gisaxs_domain | gisaxs_fwhm
I_A_AC | PS | 23 | PEO | 7 |  |  |  |  | 100/0 | 80/20 | Chloronaphthalene | 1 | 31.30263 | 0.003697376
I_A025 | PS | 23 | PEO | 7 |  |  |  |  | 100/0 | 80/20 | Chloronaphthalene | 1.25 | 33.80585 | 0.003135767
I_A050 | PS | 23 | PEO | 7 |  |  |  |  | 100/0 | 80/20 | Chloronaphthalene | 1.5 | 34.17606 | 0.002970423
I_A075 | PS | 23 | PEO | 7 |  |  |  |  | 100/0 | 80/20 | Chloronaphthalene | 1.75 | 34.38375 | 0.003451044
I_A_100 | PS | 23 | PEO | 7 |  |  |  |  | 100/0 | 80/20 | Chloronaphthalene | 2 | 31.67415 | 0.005122355
I_A_125 | PS | 23 | PEO | 7 |  |  |  |  | 100/0 | 80/20 | Chloronaphthalene | 2.25 | 33.57534 | 0.002100948
I_A_150 | PS | 23 | PEO | 7 |  |  |  |  | 100/0 | 80/20 | Chloronaphthalene | 2.5 | 34.12595 | 0.002348443
I_A_175 | PS | 23 | PEO | 7 |  |  |  |  | 100/0 | 80/20 | Chloronaphthalene | 2.75 | 33.71788 | 0.002305049
I_A_200 | PS | 23 | PEO | 7 |  |  |  |  | 100/0 | 80/20 | Chloronaphthalene | 3 | 33.86774 | 0.002349934
I_A_225 | PS | 23 | PEO | 7 |  |  |  |  | 100/0 | 80/20 | Chloronaphthalene | 3.25 | 34.97114 | 0.002299457
I_A_250 | PS | 23 | PEO | 7 |  |  |  |  | 100/0 | 80/20 | Chloronaphthalene | 3.5 | 35.24634 | 0.002301649
I_A_275 | PS | 23 | PEO | 7 |  |  |  |  | 100/0 | 80/20 | Chloronaphthalene | 3.75 | 35.65049 | 0.002448219
I_A_300 | PS | 23 | PEO | 7 |  |  |  |  | 100/0 | 80/20 | Chloronaphthalene | 4 | 36.19199 | 0.002047006
I_A_325 | PS | 23 | PEO | 7 |  |  |  |  | 100/0 | 80/20 | Chloronaphthalene | 4.25 | 36.07022 | 0.002432127
I_A_350 | PS | 23 | PEO | 7 |  |  |  |  | 100/0 | 80/20 | Chloronaphthalene | 4.5 | 36.00464 | 0.002206232
I_A_375 | PS | 23 | PEO | 7 |  |  |  |  | 100/0 | 80/20 | Chloronaphthalene | 4.75 | 36.10224 | 0.002261874
I_A_400 | PS | 23 | PEO | 7 |  |  |  |  | 100/0 | 80/20 | Chloronaphthalene | 5 | 36.49511 | 0.002237372
I_A_425 | PS | 23 | PEO | 7 |  |  |  |  | 100/0 | 80/20 | Chloronaphthalene | 5.25 | 35.48593 | 0.002366782
I_A_450 | PS | 23 | PEO | 7 |  |  |  |  | 100/0 | 80/20 | Chloronaphthalene | 5.5 | 36.8228 | 0.002206653
I_A_475 | PS | 23 | PEO | 7 |  |  |  |  | 100/0 | 80/20 | Chloronaphthalene | 5.75 | 36.8521 | 0.00219787
I_A_500 | PS | 23 | PEO | 7 |  |  |  |  | 100/0 | 80/20 | Chloronaphthalene | 6 | 37.10728 | 0.002172692
I_A_525 | PS | 23 | PEO | 7 |  |  |  |  | 100/0 | 80/20 | Chloronaphthalene | 6.25 | 36.74593 | 0.002310173
I_A_550 | PS | 23 | PEO | 7 |  |  |  |  | 100/0 | 80/20 | Chloronaphthalene | 6.5 | 36.66817 | 0.002429344
I_A_575 | PS | 23 | PEO | 7 |  |  |  |  | 100/0 | 80/20 | Chloronaphthalene | 6.75 | 36.52012 | 0.002270503
I_A_600 | PS | 23 | PEO | 7 |  |  |  |  | 100/0 | 80/20 | Chloronaphthalene | 7 | 37.19062 | 0.002293406
I_B_AC | PS | 23 | PEO | 7 |  |  |  |  | 100/0 | 100 | Chloronaphthalene | 1 | 30.87732 | 0.002919999
I_B025 | PS | 23 | PEO | 7 |  |  |  |  | 100/0 | 100 | Chloronaphthalene | 1.25 | 31.68412 | 0.003238861
I_B050 | PS | 23 | PEO | 7 |  |  |  |  | 100/0 | 100 | Chloronaphthalene | 1.5 | 31.90854 | 0.003180766
I_B075 | PS | 23 | PEO | 7 |  |  |  |  | 100/0 | 100 | Chloronaphthalene | 1.75 | 31.5239 | 0.00369283
I_B_100 | PS | 23 | PEO | 7 |  |  |  |  | 100/0 | 100 | Chloronaphthalene | 2 | 31.3063 | 0.004731462
I_B_125 | PS | 23 | PEO | 7 |  |  |  |  | 100/0 | 100 | Chloronaphthalene | 2.25 | 35.46133 | 0.00213064
I_B_150 | PS | 23 | PEO | 7 |  |  |  |  | 100/0 | 100 | Chloronaphthalene | 2.5 | 34.76427 | 0.002158742
I_B_175 | PS | 23 | PEO | 7 |  |  |  |  | 100/0 | 100 | Chloronaphthalene | 2.75 | 35.0779 | 0.002083803
I_B_200 | PS | 23 | PEO | 7 |  |  |  |  | 100/0 | 100 | Chloronaphthalene | 3 | 34.40794 | 0.001950262
I_B_225 | PS | 23 | PEO | 7 |  |  |  |  | 100/0 | 100 | Chloronaphthalene | 3.25 | 35.54984 | 0.002241842
I_B_250 | PS | 23 | PEO | 7 |  |  |  |  | 100/0 | 100 | Chloronaphthalene | 3.5 | 36.24767 | 0.002589134
I_B_275 | PS | 23 | PEO | 7 |  |  |  |  | 100/0 | 100 | Chloronaphthalene | 3.75 | 36.58218 | 0.002123672
I_B_300 | PS | 23 | PEO | 7 |  |  |  |  | 100/0 | 100 | Chloronaphthalene | 4 | 35.98889 | 0.002006636
I_B_325 | PS | 23 | PEO | 7 |  |  |  |  | 100/0 | 100 | Chloronaphthalene | 4.25 | 36.43114 | 0.002161351
I_B_350 | PS | 23 | PEO | 7 |  |  |  |  | 100/0 | 100 | Chloronaphthalene | 4.5 | 35.81173 | 0.002044985
I_B_375 | PS | 23 | PEO | 7 |  |  |  |  | 100/0 | 100 | Chloronaphthalene | 4.75 | 35.87748 | 0.002121867
I_B_400 | PS | 23 | PEO | 7 |  |  |  |  | 100/0 | 100 | Chloronaphthalene | 5 | 36.2131 | 0.002167778
I_B_425 | PS | 23 | PEO | 7 |  |  |  |  | 100/0 | 100 | Chloronaphthalene | 5.25 | 36.15239 | 0.0022329
I_B_450 | PS | 23 | PEO | 7 |  |  |  |  | 100/0 | 100 | Chloronaphthalene | 5.5 | 35.4438 | 0.002410486
I_B_475 | PS | 23 | PEO | 7 |  |  |  |  | 100/0 | 100 | Chloronaphthalene | 5.75 | 36.04197 | 0.00225299
I_B_500 | PS | 23 | PEO | 7 |  |  |  |  | 100/0 | 100 | Chloronaphthalene | 6 | 36.18452 | 0.002187658
I_B_525 | PS | 23 | PEO | 7 |  |  |  |  | 100/0 | 100 | Chloronaphthalene | 6.25 | 36.18452 | 0.002187658
I_B_550 | PS | 23 | PEO | 7 |  |  |  |  | 100/0 | 100 | Chloronaphthalene | 6.5 | 36.10914 | 0.002240079
I_B_575 | PS | 23 | PEO | 7 |  |  |  |  | 100/0 | 100 | Chloronaphthalene | 6.75 | 36.12157 | 0.00236624
I_B_600 | PS | 23 | PEO | 7 |  |  |  |  | 100/0 | 100 | Chloronaphthalene | 7 | 36.57758 | 0.002258639
I_C_AC | PS | 23 | PEO | 7 |  |  |  |  | 100/0 | 90/10 | Chloronaphthalene | 1 | 31.15324 | 0.003128389
I_C025 | PS | 23 | PEO | 7 |  |  |  |  | 100/0 | 90/10 | Chloronaphthalene | 1.25 | 31.90155 | 0.003346451
I_C050 | PS | 23 | PEO | 7 |  |  |  |  | 100/0 | 90/10 | Chloronaphthalene | 1.5 | 32.25601 | 0.003192927
I_C075 | PS | 23 | PEO | 7 |  |  |  |  | 100/0 | 90/10 | Chloronaphthalene | 1.75 | 32.07508 | 0.003739933
I_C_100 | PS | 23 | PEO | 7 |  |  |  |  | 100/0 | 90/10 | Chloronaphthalene | 2 | 33.30581 | 0.002882585
I_C_125 | PS | 23 | PEO | 7 |  |  |  |  | 100/0 | 90/10 | Chloronaphthalene | 2.25 | 34.95732 | 0.002089092
I_C_150 | PS | 23 | PEO | 7 |  |  |  |  | 100/0 | 90/10 | Chloronaphthalene | 2.5 | 34.62023 | 0.0021493
I_C_175 | PS | 23 | PEO | 7 |  |  |  |  | 100/0 | 90/10 | Chloronaphthalene | 2.75 | 34.41278 | 0.002101872
I_C_200 | PS | 23 | PEO | 7 |  |  |  |  | 100/0 | 90/10 | Chloronaphthalene | 3 | 34.49973 | 0.002146761
I_C_225 | PS | 23 | PEO | 7 |  |  |  |  | 100/0 | 90/10 | Chloronaphthalene | 3.25 | 36.45312 | 0.00270279
I_C_250 | PS | 23 | PEO | 7 |  |  |  |  | 100/0 | 90/10 | Chloronaphthalene | 3.5 | 36.48053 | 0.002164975
I_C_275 | PS | 23 | PEO | 7 |  |  |  |  | 100/0 | 90/10 | Chloronaphthalene | 3.75 | 35.7258 | 0.00213106
I_C_300 | PS | 23 | PEO | 7 |  |  |  |  | 100/0 | 90/10 | Chloronaphthalene | 4 | 35.6339 | 0.00212193
I_C_325 | PS | 23 | PEO | 7 |  |  |  |  | 100/0 | 90/10 | Chloronaphthalene | 4.25 | 35.89317 | 0.002131937
I_C_350 | PS | 23 | PEO | 7 |  |  |  |  | 100/0 | 90/10 | Chloronaphthalene | 4.5 | 34.70902 | 0.002283943
I_C_375 | PS | 23 | PEO | 7 |  |  |  |  | 100/0 | 90/10 | Chloronaphthalene | 4.75 | 35.67558 | 0.002152995
I_C_400 | PS | 23 | PEO | 7 |  |  |  |  | 100/0 | 90/10 | Chloronaphthalene | 5 | 35.92474 | 0.002117513
I_C_425 | PS | 23 | PEO | 7 |  |  |  |  | 100/0 | 90/10 | Chloronaphthalene | 5.25 | 36.11769 | 0.002260764
I_C_450 | PS | 23 | PEO | 7 |  |  |  |  | 100/0 | 90/10 | Chloronaphthalene | 5.5 | 36.22181 | 0.002073456
I_C_475 | PS | 23 | PEO | 7 |  |  |  |  | 100/0 | 90/10 | Chloronaphthalene | 5.75 | 36.3141 | 0.002145438
I_C_500 | PS | 23 | PEO | 7 |  |  |  |  | 100/0 | 90/10 | Chloronaphthalene | 6 | 35.74572 | 0.002052302
I_C_525 | PS | 23 | PEO | 7 |  |  |  |  | 100/0 | 90/10 | Chloronaphthalene | 6.25 | 36.19444 | 0.002146933
I_C_550 | PS | 23 | PEO | 7 |  |  |  |  | 100/0 | 90/10 | Chloronaphthalene | 6.5 | 36.21772 | 0.002209984
I_C_575 | PS | 23 | PEO | 7 |  |  |  |  | 100/0 | 90/10 | Chloronaphthalene | 6.75 | 35.79585 | 0.002128647
I_C_600 | PS | 23 | PEO | 7 |  |  |  |  | 100/0 | 90/10 | Chloronaphthalene | 7 | 35.7112 | 0.002026571
I_D_AC | PS | 23 | PEO | 7 |  |  |  |  | 100/0 | 70/30 | Chloronaphthalene | 1 | 31.96076 | 0.002905267
I_D025 | PS | 23 | PEO | 7 |  |  |  |  | 100/0 | 70/30 | Chloronaphthalene | 1.25 | 33.46861 | 0.002945065
I_D050 | PS | 23 | PEO | 7 |  |  |  |  | 100/0 | 70/30 | Chloronaphthalene | 1.5 | 33.96437 | 0.00276887
I_D075 | PS | 23 | PEO | 7 |  |  |  |  | 100/0 | 70/30 | Chloronaphthalene | 1.75 | 33.23504 | 0.003203346
I_D_100 | PS | 23 | PEO | 7 |  |  |  |  | 100/0 | 70/30 | Chloronaphthalene | 2 | 33.51835 | 0.002677112
I_D_125 | PS | 23 | PEO | 7 |  |  |  |  | 100/0 | 70/30 | Chloronaphthalene | 2.25 | 35.03576 | 0.002413221
I_D_150 | PS | 23 | PEO | 7 |  |  |  |  | 100/0 | 70/30 | Chloronaphthalene | 2.5 | 34.68521 | 0.002341506
I_D_175 | PS | 23 | PEO | 7 |  |  |  |  | 100/0 | 70/30 | Chloronaphthalene | 2.75 | 34.84831 | 0.002363455
I_D_200 | PS | 23 | PEO | 7 |  |  |  |  | 100/0 | 70/30 | Chloronaphthalene | 3 | 35.25035 | 0.002452952
I_D_225 | PS | 23 | PEO | 7 |  |  |  |  | 100/0 | 70/30 | Chloronaphthalene | 3.25 | 35.28606 | 0.00250824
I_D_250 | PS | 23 | PEO | 7 |  |  |  |  | 100/0 | 70/30 | Chloronaphthalene | 3.5 | 34.92648 | 0.002385995
I_D_275 | PS | 23 | PEO | 7 |  |  |  |  | 100/0 | 70/30 | Chloronaphthalene | 3.75 | 35.29015 | 0.002289795
I_D_300 | PS | 23 | PEO | 7 |  |  |  |  | 100/0 | 70/30 | Chloronaphthalene | 4 | 35.52183 | 0.002315378
I_D_325 | PS | 23 | PEO | 7 |  |  |  |  | 100/0 | 70/30 | Chloronaphthalene | 4.25 | 35.4279 | 0.00229442
I_D_350 | PS | 23 | PEO | 7 |  |  |  |  | 100/0 | 70/30 | Chloronaphthalene | 4.5 | 35.78783 | 0.002396594
I_D_375 | PS | 23 | PEO | 7 |  |  |  |  | 100/0 | 70/30 | Chloronaphthalene | 4.75 | 35.99345 | 0.002309672
I_D_400 | PS | 23 | PEO | 7 |  |  |  |  | 100/0 | 70/30 | Chloronaphthalene | 5 | 35.98885 | 0.002297832
I_D_425 | PS | 23 | PEO | 7 |  |  |  |  | 100/0 | 70/30 | Chloronaphthalene | 5.25 | 36.01957 | 0.002241553
I_D_450 | PS | 23 | PEO | 7 |  |  |  |  | 100/0 | 70/30 | Chloronaphthalene | 5.5 | 36.20233 | 0.002379003
I_D_475 | PS | 23 | PEO | 7 |  |  |  |  | 100/0 | 70/30 | Chloronaphthalene | 5.75 | 36.06947 | 0.002258549
I_D_500 | PS | 23 | PEO | 7 |  |  |  |  | 100/0 | 70/30 | Chloronaphthalene | 6 | 36.02166 | 0.00221644
I_D_525 | PS | 23 | PEO | 7 |  |  |  |  | 100/0 | 70/30 | Chloronaphthalene | 6.25 | 36.40585 | 0.002293476
I_D_550 | PS | 23 | PEO | 7 |  |  |  |  | 100/0 | 70/30 | Chloronaphthalene | 6.5 | 36.48296 | 0.002343525
I_D_575 | PS | 23 | PEO | 7 |  |  |  |  | 100/0 | 70/30 | Chloronaphthalene | 6.75 | 36.53375 | 0.002341585
I_D_600 | PS | 23 | PEO | 7 |  |  |  |  | 100/0 | 70/30 | Chloronaphthalene | 7 | 37.13837 | 0.002212341
I_E_AC | PS | 23 | PEO | 7 |  |  |  |  | 100/0 | 60/40 | Chloronaphthalene | 1 | 31.51709 | 0.002759228
I_E025 | PS | 23 | PEO | 7 |  |  |  |  | 100/0 | 60/40 | Chloronaphthalene | 1.25 | 35.06756 | 0.002577258
I_E050 | PS | 23 | PEO | 7 |  |  |  |  | 100/0 | 60/40 | Chloronaphthalene | 1.5 | 33.83876 | 0.002997244
I_E075 | PS | 23 | PEO | 7 |  |  |  |  | 100/0 | 60/40 | Chloronaphthalene | 1.75 | 33.82316 | 0.002720038
I_E_100 | PS | 23 | PEO | 7 |  |  |  |  | 100/0 | 60/40 | Chloronaphthalene | 2 | 33.52584 | 0.002798344
I_E_125 | PS | 23 | PEO | 7 |  |  |  |  | 100/0 | 60/40 | Chloronaphthalene | 2.25 | 35.3448 | 0.002450121
I_E_150 | PS | 23 | PEO | 7 |  |  |  |  | 100/0 | 60/40 | Chloronaphthalene | 2.5 | 34.55692 | 0.002281275
I_E_175 | PS | 23 | PEO | 7 |  |  |  |  | 100/0 | 60/40 | Chloronaphthalene | 2.75 | 36.00091 | 0.002601753
I_E_200 | PS | 23 | PEO | 7 |  |  |  |  | 100/0 | 60/40 | Chloronaphthalene | 3 | 36.18688 | 0.002288247
I_E_225 | PS | 23 | PEO | 7 |  |  |  |  | 100/0 | 60/40 | Chloronaphthalene | 3.25 | 35.8206 | 0.002455794
I_E_250 | PS | 23 | PEO | 7 |  |  |  |  | 100/0 | 60/40 | Chloronaphthalene | 3.5 | 35.81462 | 0.002294331
I_E_275 | PS | 23 | PEO | 7 |  |  |  |  | 100/0 | 60/40 | Chloronaphthalene | 3.75 | 36.20249 | 0.002303492
I_E_300 | PS | 23 | PEO | 7 |  |  |  |  | 100/0 | 60/40 | Chloronaphthalene | 4 | 36.6487 | 0.002370683
I_E_325 | PS | 23 | PEO | 7 |  |  |  |  | 100/0 | 60/40 | Chloronaphthalene | 4.25 | 37.09887 | 0.002629055
I_E_350 | PS | 23 | PEO | 7 |  |  |  |  | 100/0 | 60/40 | Chloronaphthalene | 4.5 | 36.33457 | 0.002274493
I_E_375 | PS | 23 | PEO | 7 |  |  |  |  | 100/0 | 60/40 | Chloronaphthalene | 4.75 | 36.10001 | 0.002400306
I_E_400 | PS | 23 | PEO | 7 |  |  |  |  | 100/0 | 60/40 | Chloronaphthalene | 5 | 36.22216 | 0.002292241
I_E_425 | PS | 23 | PEO | 7 |  |  |  |  | 100/0 | 60/40 | Chloronaphthalene | 5.25 | 36.22053 | 0.002204142
I_E_450 | PS | 23 | PEO | 7 |  |  |  |  | 100/0 | 60/40 | Chloronaphthalene | 5.5 | 36.18459 | 0.002293195
I_E_475 | PS | 23 | PEO | 7 |  |  |  |  | 100/0 | 60/40 | Chloronaphthalene | 5.75 | 36.13744 | 0.002328978
I_E_500 | PS | 23 | PEO | 7 |  |  |  |  | 100/0 | 60/40 | Chloronaphthalene | 6 | 36.69284 | 0.002342441
I_E_525 | PS | 23 | PEO | 7 |  |  |  |  | 100/0 | 60/40 | Chloronaphthalene | 6.25 | 36.95153 | 0.003165898
I_E_550 | PS | 23 | PEO | 7 |  |  |  |  | 100/0 | 60/40 | Chloronaphthalene | 6.5 | 36.86665 | 0.0023789
I_E_575 | PS | 23 | PEO | 7 |  |  |  |  | 100/0 | 60/40 | Chloronaphthalene | 6.75 | 36.86514 | 0.002372558
I_E_600 | PS | 23 | PEO | 7 |  |  |  |  | 100/0 | 60/40 | Chloronaphthalene | 7 | 36.97973 | 0.002428096
I_F_AC | PS | 23 | PEO | 7 |  |  |  |  | 100/0 | 50/50 | Chloronaphthalene | 1 | 32.11809 | 0.002894032
I_F025 | PS | 23 | PEO | 7 |  |  |  |  | 100/0 | 50/50 | Chloronaphthalene | 1.25 | 34.82288 | 0.002978422
I_F050 | PS | 23 | PEO | 7 |  |  |  |  | 100/0 | 50/50 | Chloronaphthalene | 1.5 | 34.48817 | 0.002513848
I_F075 | PS | 23 | PEO | 7 |  |  |  |  | 100/0 | 50/50 | Chloronaphthalene | 1.75 | 35.19193 | 0.002550739
I_F_100 | PS | 23 | PEO | 7 |  |  |  |  | 100/0 | 50/50 | Chloronaphthalene | 2 | 33.26887 | 0.003868113
I_F_125 | PS | 23 | PEO | 7 |  |  |  |  | 100/0 | 50/50 | Chloronaphthalene | 2.25 | 34.92339 | 0.002402075
I_F_150 | PS | 23 | PEO | 7 |  |  |  |  | 100/0 | 50/50 | Chloronaphthalene | 2.5 | 34.97529 | 0.002355331
I_F_175 | PS | 23 | PEO | 7 |  |  |  |  | 100/0 | 50/50 | Chloronaphthalene | 2.75 | 35.42318 | 0.002328139
I_F_200 | PS | 23 | PEO | 7 |  |  |  |  | 100/0 | 50/50 | Chloronaphthalene | 3 | 35.50183 | 0.002466142
I_F_225 | PS | 23 | PEO | 7 |  |  |  |  | 100/0 | 50/50 | Chloronaphthalene | 3.25 | 35.83829 | 0.002313895
I_F_250 | PS | 23 | PEO | 7 |  |  |  |  | 100/0 | 50/50 | Chloronaphthalene | 3.5 | 35.52054 | 0.002257544
I_F_275 | PS | 23 | PEO | 7 |  |  |  |  | 100/0 | 50/50 | Chloronaphthalene | 3.75 | 35.48433 | 0.002230522
I_F_300 | PS | 23 | PEO | 7 |  |  |  |  | 100/0 | 50/50 | Chloronaphthalene | 4 | 35.93203 | 0.002263843
I_F_325 | PS | 23 | PEO | 7 |  |  |  |  | 100/0 | 50/50 | Chloronaphthalene | 4.25 | 35.47552 | 0.002211132
I_F_350 | PS | 23 | PEO | 7 |  |  |  |  | 100/0 | 50/50 | Chloronaphthalene | 4.5 | 35.3663 | 0.002306734
I_F_375 | PS | 23 | PEO | 7 |  |  |  |  | 100/0 | 50/50 | Chloronaphthalene | 4.75 | 35.7091 | 0.002246783
I_F_400 | PS | 23 | PEO | 7 |  |  |  |  | 100/0 | 50/50 | Chloronaphthalene | 5 | 36.33579 | 0.002393828
I_F_425 | PS | 23 | PEO | 7 |  |  |  |  | 100/0 | 50/50 | Chloronaphthalene | 5.25 | 36.13396 | 0.00234786
I_F_450 | PS | 23 | PEO | 7 |  |  |  |  | 100/0 | 50/50 | Chloronaphthalene | 5.5 | 36.37714 | 0.002456253
I_F_475 | PS | 23 | PEO | 7 |  |  |  |  | 100/0 | 50/50 | Chloronaphthalene | 5.75 | 36.80078 | 0.002399936
I_F_500 | PS | 23 | PEO | 7 |  |  |  |  | 100/0 | 50/50 | Chloronaphthalene | 6 | 36.44445 | 0.002325528
I_F_525 | PS | 23 | PEO | 7 |  |  |  |  | 100/0 | 50/50 | Chloronaphthalene | 6.25 | 36.84041 | 0.002460993
I_F_550 | PS | 23 | PEO | 7 |  |  |  |  | 100/0 | 50/50 | Chloronaphthalene | 6.5 | 36.87614 | 0.002317276
I_F_575 | PS | 23 | PEO | 7 |  |  |  |  | 100/0 | 50/50 | Chloronaphthalene | 6.75 | 37.20743 | 0.002558741
I_F_600 | PS | 23 | PEO | 7 |  |  |  |  | 100/0 | 50/50 | Chloronaphthalene | 7 | 36.98001 | 0.002510186
X1 | PS | 23 | PEO | 7 |  |  |  |  | 100/0 | 100 | Methylnaphthalene | 1.25 | 28.33842 | 0.005893579
X2 | PS | 23 | PEO | 7 |  |  |  |  | 100/0 | 100 | Methylnaphthalene | 1.5 | 27.7448 | 0.006510278
X3 | PS | 23 | PEO | 7 |  |  |  |  | 100/0 | 100 | Methylnaphthalene | 1.75 | 30.20294 | 0.00355298
X4 | PS | 23 | PEO | 7 |  |  |  |  | 100/0 | 100 | Methylnaphthalene | 2 | 33.82054 | 0.003415235
X5 | PS | 23 | PEO | 7 |  |  |  |  | 100/0 | 100 | Methylnaphthalene | 2.25 | 35.88242 | 0.002903195
X6 | PS | 23 | PEO | 7 |  |  |  |  | 100/0 | 100 | Methylnaphthalene | 2.5 | 36.22859 | 0.003009585
X7 | PS | 23 | PEO | 7 |  |  |  |  | 100/0 | 100 | Methylnaphthalene | 2.75 | 35.22703 | 0.002722878
X8 | PS | 23 | PEO | 7 |  |  |  |  | 100/0 | 100 | Methylnaphthalene | 3 | 35.73117 | 0.002819149
X9 | PS | 23 | PEO | 7 |  |  |  |  | 100/0 | 100 | Methylnaphthalene | 3.25 | 34.67843 | 0.002669919
X10 | PS | 23 | PEO | 7 |  |  |  |  | 100/0 | 100 | Methylnaphthalene | 3.5 | 35.30346 | 0.002579697
X11 | PS | 23 | PEO | 7 |  |  |  |  | 100/0 | 100 | Methylnaphthalene | 4 | 34.35021 | 0.002468505
X12 | PS | 23 | PEO | 7 |  |  |  |  | 100/0 | 100 | Methylnaphthalene | 4.5 | 35.44075 | 0.002776618
X13 | PS | 23 | PEO | 7 |  |  |  |  | 100/0 | 100 | Methylnaphthalene | 5 | 35.62493 | 0.002803731
X14 | PS | 23 | PEO | 7 |  |  |  |  | 100/0 | 100 | Methylnaphthalene | 5.5 | 36.53207 | 0.00286444
X15 | PS | 23 | PEO | 7 |  |  |  |  | 100/0 | 100 | Methylnaphthalene | 6 | 36.20114 | 0.002686424
X16 | PS | 23 | PEO | 7 |  |  |  |  | 100/0 | 100 | Methylnaphthalene | 6.5 | 36.39028 | 0.002669857
X17 | PS | 23 | PEO | 7 |  |  |  |  | 100/0 | 100 | Methylnaphthalene | 7 | 37.69657 | 0.002916492
X18 | PS | 23 | PEO | 7 |  |  |  |  | 100/0 | 80/20 | Methylnaphthalene | 4 | 35.27347 | 0.002648003
X19 | PS | 23 | PEO | 7 |  |  |  |  | 100/0 | 80/20 | Methylnaphthalene | 4.5 | 35.4102 | 0.002842725
X20 | PS | 23 | PEO | 7 |  |  |  |  | 100/0 | 80/20 | Methylnaphthalene | 5 | 36.74604 | 0.002705085
X21 | PS | 23 | PEO | 7 |  |  |  |  | 100/0 | 80/20 | Methylnaphthalene | 5.5 | 36.50353 | 0.00269827
X22 | PS | 23 | PEO | 7 |  |  |  |  | 100/0 | 80/20 | Methylnaphthalene | 6 | 37.75858 | 0.002967199
X23 | PS | 23 | PEO | 7 |  |  |  |  | 100/0 | 80/20 | Methylnaphthalene | 6.5 | 36.70826 | 0.002724389
X24 | PS | 23 | PEO | 7 |  |  |  |  | 100/0 | 80/20 | Methylnaphthalene | 7 | 37.06878 | 0.002340717
X25 | PS | 23 | PEO | 7 |  |  |  |  | 100/0 | 50/50 | Methylnaphthalene | 1.25 | 36.16413 | 0.003926191
X26 | PS | 23 | PEO | 7 |  |  |  |  | 100/0 | 50/50 | Methylnaphthalene | 1.5 | 37.13072 | 0.00405412
X27 | PS | 23 | PEO | 7 |  |  |  |  | 100/0 | 50/50 | Methylnaphthalene | 1.75 | 32.45603 | 0.004282886
X28 | PS | 23 | PEO | 7 |  |  |  |  | 100/0 | 50/50 | Methylnaphthalene | 2 | 34.99322 | 0.003403437
X29 | PS | 23 | PEO | 7 |  |  |  |  | 100/0 | 50/50 | Methylnaphthalene | 2.25 | 35.39176 | 0.0028111
X30 | PS | 23 | PEO | 7 |  |  |  |  | 100/0 | 50/50 | Methylnaphthalene | 2.5 | 35.65075 | 0.002677505
X31 | PS | 23 | PEO | 7 |  |  |  |  | 100/0 | 50/50 | Methylnaphthalene | 2.75 | 35.46132 | 0.002690521
X32 | PS | 23 | PEO | 7 |  |  |  |  | 100/0 | 50/50 | Methylnaphthalene | 3 | 35.41649 | 0.002819323
X33 | PS | 23 | PEO | 7 |  |  |  |  | 100/0 | 50/50 | Methylnaphthalene | 3.25 | 34.24776 | 0.002416766
X34 | PS | 23 | PEO | 7 |  |  |  |  | 100/0 | 50/50 | Methylnaphthalene | 3.5 | 34.6916 | 0.00259103
X35 | PS | 23 | PEO | 7 |  |  |  |  | 100/0 | 50/50 | Methylnaphthalene | 4 | 36.15548 | 0.002778294
X36 | PS | 23 | PEO | 7 |  |  |  |  | 100/0 | 50/50 | Methylnaphthalene | 4.5 | 36.70966 | 0.002690965
X37 | PS | 23 | PEO | 7 |  |  |  |  | 100/0 | 50/50 | Methylnaphthalene | 5 | 36.55069 | 0.002802599
X38 | PS | 23 | PEO | 7 |  |  |  |  | 100/0 | 50/50 | Methylnaphthalene | 5.5 | 36.65824 | 0.002775246
X39 | PS | 23 | PEO | 7 |  |  |  |  | 100/0 | 50/50 | Methylnaphthalene | 6 | 36.55576 | 0.002657433
X40 | PS | 23 | PEO | 7 |  |  |  |  | 100/0 | 50/50 | Methylnaphthalene | 6.5 | 37.02476 | 0.002809441
X41 | PS | 23 | PEO | 7 |  |  |  |  | 100/0 | 50/50 | Methylnaphthalene | 7 | 33.88369 | 0.003976904
Z1 | PS | 23 | PEO | 7 |  |  |  |  | 100/0 | 80/20 | Methylnaphthalene | 1.2 | 38.08896 | 0.004037812
Z2 | PS | 23 | PEO | 7 |  |  |  |  | 100/0 | 80/20 | Methylnaphthalene | 1.4 | 37.48044 | 0.00386161
Z3 | PS | 23 | PEO | 7 |  |  |  |  | 100/0 | 80/20 | Methylnaphthalene | 1.6 | 36.15264 | 0.004231416
Z4 | PS | 23 | PEO | 7 |  |  |  |  | 100/0 | 80/20 | Methylnaphthalene | 1.8 | 35.48796 | 0.002958599
Z5 | PS | 23 | PEO | 7 |  |  |  |  | 100/0 | 80/20 | Methylnaphthalene | 2 | 36.10009 | 0.002902946
Z6 | PS | 23 | PEO | 7 |  |  |  |  | 100/0 | 80/20 | Methylnaphthalene | 2.25 | 35.89529 | 0.003195412
Z7 | PS | 23 | PEO | 7 |  |  |  |  | 100/0 | 80/20 | Methylnaphthalene | 2.5 | 35.56903 | 0.00322213
Z8 | PS | 23 | PEO | 7 |  |  |  |  | 100/0 | 80/20 | Methylnaphthalene | 2.75 | 35.1332 | 0.002910363
Z9 | PS | 23 | PEO | 7 |  |  |  |  | 100/0 | 80/20 | Methylnaphthalene | 3 | 34.88947 | 0.00275472
Z10 | PS | 23 | PEO | 7 |  |  |  |  | 100/0 | 80/20 | Methylnaphthalene | 3.25 | 36.19465 | 0.002668752
Z11 | PS | 23 | PEO | 7 |  |  |  |  | 100/0 | 80/20 | Methylnaphthalene | 3.5 | 34.48741 | 0.003243494
SEO30k_CN_SR(1.0) | PS | 23 | PEO | 7 |  |  |  |  | 100/0 | 80/20 | Chloronaphthalene | 1 | 37.45204 | 0.004294257
SEO30k_CN_SR(1.2) | PS | 23 | PEO | 7 |  |  |  |  | 100/0 | 80/20 | Chloronaphthalene | 1.2 | 38.26088 | 0.004085919
SEO30k_CN_SR(1.4) | PS | 23 | PEO | 7 |  |  |  |  | 100/0 | 80/20 | Chloronaphthalene | 1.4 | 36.79446 | 0.004011311
SEO30k_CN_SR(1.6) | PS | 23 | PEO | 7 |  |  |  |  | 100/0 | 80/20 | Chloronaphthalene | 1.6 | 35.95176 | 0.004135932
SEO30k_CN_SR(1.8) | PS | 23 | PEO | 7 |  |  |  |  | 100/0 | 80/20 | Chloronaphthalene | 1.8 | 35.55553 | 0.003263683
SEO30k_CN_SR(2.0) | PS | 23 | PEO | 7 |  |  |  |  | 100/0 | 80/20 | Chloronaphthalene | 2 | 35.77914 | 0.003081596
SEO30k_CN_SR(2.25) | PS | 23 | PEO | 7 |  |  |  |  | 100/0 | 80/20 | Chloronaphthalene | 2.25 | 35.41222 | 0.003095561
SEO30k_CN_SR(2.5) | PS | 23 | PEO | 7 |  |  |  |  | 100/0 | 80/20 | Chloronaphthalene | 2.5 | 35.91788 | 0.002386265
SEO30k_CN_SR(2.75) | PS | 23 | PEO | 7 |  |  |  |  | 100/0 | 80/20 | Chloronaphthalene | 2.75 | 36.52626 | 0.002851558
SEO30k_CN_SR(3.0) | PS | 23 | PEO | 7 |  |  |  |  | 100/0 | 80/20 | Chloronaphthalene | 3 | 36.37818 | 0.003108869
SEO30k_CN_SR(3.25) | PS | 23 | PEO | 7 |  |  |  |  | 100/0 | 80/20 | Chloronaphthalene | 3.25 | 35.71037 | 0.003163016
SEO30k_CN_SR(3.5) | PS | 23 | PEO | 7 |  |  |  |  | 100/0 | 80/20 | Chloronaphthalene | 3.5 | 36.70479 | 0.002769909
SEO30k_MN_SR(1.2) | PS | 23 | PEO | 7 |  |  |  |  | 100/0 | 80/20 | Methylnaphthalene | 1.2 | 38.0307 | 0.004112995
SEO30k_MN_SR(1.4) | PS | 23 | PEO | 7 |  |  |  |  | 100/0 | 80/20 | Methylnaphthalene | 1.4 | 37.5121 | 0.003776165
SEO30k_MN_SR(1.6) | PS | 23 | PEO | 7 |  |  |  |  | 100/0 | 80/20 | Methylnaphthalene | 1.6 | 36.12642 | 0.004333101
SEO30k_MN_SR(1.8) | PS | 23 | PEO | 7 |  |  |  |  | 100/0 | 80/20 | Methylnaphthalene | 1.8 | 35.47074 | 0.003009149
SEO30k_MN_SR(2.0) | PS | 23 | PEO | 7 |  |  |  |  | 100/0 | 80/20 | Methylnaphthalene | 2 | 36.09227 | 0.002914881
SEO30k_MN_SR(2.25) | PS | 23 | PEO | 7 |  |  |  |  | 100/0 | 80/20 | Methylnaphthalene | 2.25 | 35.8913 | 0.003213874
SEO30k_MN_SR(2.5) | PS | 23 | PEO | 7 |  |  |  |  | 100/0 | 80/20 | Methylnaphthalene | 2.5 | 35.5583 | 0.003166153
SEO30k_MN_SR(2.75) | PS | 23 | PEO | 7 |  |  |  |  | 100/0 | 80/20 | Methylnaphthalene | 2.75 | 35.10738 | 0.002821126
SEO30k_MN_SR(3.0) | PS | 23 | PEO | 7 |  |  |  |  | 100/0 | 80/20 | Methylnaphthalene | 3 | 34.89417 | 0.002656232
SEO30k_MN_SR(3.25) | PS | 23 | PEO | 7 |  |  |  |  | 100/0 | 80/20 | Methylnaphthalene | 3.25 | 36.18898 | 0.002698771
SEO30k_MN_SR(3.5) | PS | 23 | PEO | 7 |  |  |  |  | 100/0 | 80/20 | Methylnaphthalene | 3.5 | 34.5072 | 0.003180563
SEO23.5k_CN_SR(1.0) | PS | 19 | PEO | 4.5 |  |  |  |  | 100/0 | 80/20 | Chloronaphthalene | 1 | 30.52744 | 0.004656858
SEO23.5k_CN_SR(1.2) | PS | 19 | PEO | 4.5 |  |  |  |  | 100/0 | 80/20 | Chloronaphthalene | 1.2 | 31.81148 | 0.004345972
SEO23.5k_CN_SR(1.4) | PS | 19 | PEO | 4.5 |  |  |  |  | 100/0 | 80/20 | Chloronaphthalene | 1.4 | 32.92004 | 0.004617181
SEO23.5k_CN_SR(1.6) | PS | 19 | PEO | 4.5 |  |  |  |  | 100/0 | 80/20 | Chloronaphthalene | 1.6 | 33.33297 | 0.006819163
SEO23.5k_CN_SR(1.8) | PS | 19 | PEO | 4.5 |  |  |  |  | 100/0 | 80/20 | Chloronaphthalene | 1.8 | 31.94698 | 0.005170581
SEO23.5k_CN_SR(2.0) | PS | 19 | PEO | 4.5 |  |  |  |  | 100/0 | 80/20 | Chloronaphthalene | 2 | 33.57116 | 0.004955637
SEO23.5k_CN_SR(2.25) | PS | 19 | PEO | 4.5 |  |  |  |  | 100/0 | 80/20 | Chloronaphthalene | 2.25 | 34.09102 | 0.004964196
SEO23.5k_CN_SR(2.5) | PS | 19 | PEO | 4.5 |  |  |  |  | 100/0 | 80/20 | Chloronaphthalene | 2.5 | 35.29816 | 0.006008055
SEO23.5k_CN_SR(2.75) | PS | 19 | PEO | 4.5 |  |  |  |  | 100/0 | 80/20 | Chloronaphthalene | 2.75 | 34.8888 | 0.005254413
SEO23.5k_CN_SR(3.0) | PS | 19 | PEO | 4.5 |  |  |  |  | 100/0 | 80/20 | Chloronaphthalene | 3 | 34.02012 | 0.006406932
SEO23.5k_CN_SR(3.25) | PS | 19 | PEO | 4.5 |  |  |  |  | 100/0 | 80/20 | Chloronaphthalene | 3.25 | 32.94973 | 0.004557997
SEO23.5k_CN_SR(3.5) | PS | 19 | PEO | 4.5 |  |  |  |  | 100/0 | 80/20 | Chloronaphthalene | 3.5 | 22.80184 | 0.003223419
SEO23.5k_CN_SR(3.75) | PS | 19 | PEO | 4.5 |  |  |  |  | 100/0 | 80/20 | Chloronaphthalene | 3.75 | 23.48761 | 0.002063426
SEO23.5k_CN_SR(4.0) | PS | 19 | PEO | 4.5 |  |  |  |  | 100/0 | 80/20 | Chloronaphthalene | 4 | 23.04495 | 0.00269145
SEO23.5k_CN_SR(4.25) | PS | 19 | PEO | 4.5 |  |  |  |  | 100/0 | 80/20 | Chloronaphthalene | 4.25 | 23.51897 | 0.002405538
SEO23.5k_CN_SR(4.5) | PS | 19 | PEO | 4.5 |  |  |  |  | 100/0 | 80/20 | Chloronaphthalene | 4.5 | 23.74272 | 0.002128713
SEO23.5k_CN_SR(4.75) | PS | 19 | PEO | 4.5 |  |  |  |  | 100/0 | 80/20 | Chloronaphthalene | 4.75 | 23.60126 | 0.002307596
SEO23.5k_CN_SR(5.0) | PS | 19 | PEO | 4.5 |  |  |  |  | 100/0 | 80/20 | Chloronaphthalene | 5 | 23.778 | 0.002514735
SEO23.5k_MN_SR(1.2) | PS | 19 | PEO | 4.5 |  |  |  |  | 100/0 | 80/20 | Methylnaphthalene | 1.2 | 31.92339 | 0.005190242
SEO23.5k_MN_SR(1.4) | PS | 19 | PEO | 4.5 |  |  |  |  | 100/0 | 80/20 | Methylnaphthalene | 1.4 | 32.41685 | 0.005075804
SEO23.5k_MN_SR(1.6) | PS | 19 | PEO | 4.5 |  |  |  |  | 100/0 | 80/20 | Methylnaphthalene | 1.6 | 33.06216 | 0.005112325
SEO23.5k_MN_SR(1.8) | PS | 19 | PEO | 4.5 |  |  |  |  | 100/0 | 80/20 | Methylnaphthalene | 1.8 | 31.72614 | 0.005317845
SEO23.5k_MN_SR(2.0) | PS | 19 | PEO | 4.5 |  |  |  |  | 100/0 | 80/20 | Methylnaphthalene | 2 | 32.91347 | 0.004915464
SEO23.5k_MN_SR(2.25) | PS | 19 | PEO | 4.5 |  |  |  |  | 100/0 | 80/20 | Methylnaphthalene | 2.25 | 33.77653 | 0.00532418
SEO23.5k_MN_SR(2.5) | PS | 19 | PEO | 4.5 |  |  |  |  | 100/0 | 80/20 | Methylnaphthalene | 2.5 | 33.10577 | 0.005930841
SEO23.5k_MN_SR(2.75) | PS | 19 | PEO | 4.5 |  |  |  |  | 100/0 | 80/20 | Methylnaphthalene | 2.75 | 33.42755 | 0.007037826
SEO23.5k_MN_SR(3.0) | PS | 19 | PEO | 4.5 |  |  |  |  | 100/0 | 80/20 | Methylnaphthalene | 3 | 33.69525 | 0.007175818
SEO23.5k_MN_SR(3.25) | PS | 19 | PEO | 4.5 |  |  |  |  | 100/0 | 80/20 | Methylnaphthalene | 3.25 | 32.78789 | 0.005484211
SEO23.5k_MN_SR(3.5) | PS | 19 | PEO | 4.5 |  |  |  |  | 100/0 | 80/20 | Methylnaphthalene | 3.5 | 22.09224 | 0.003586373
SEO23.5k_MN_SR(3.75) | PS | 19 | PEO | 4.5 |  |  |  |  | 100/0 | 80/20 | Methylnaphthalene | 3.75 | 21.50344 | 0.005091353
SEO23.5k_MN_SR(4.0) | PS | 19 | PEO | 4.5 |  |  |  |  | 100/0 | 80/20 | Methylnaphthalene | 4 | 22.72854 | 0.003087808
SEO23.5k_MN_SR(4.25) | PS | 19 | PEO | 4.5 |  |  |  |  | 100/0 | 80/20 | Methylnaphthalene | 4.25
SEO23.5k_MN_SR(4.5) | PS | 19 | PEO | 4.5 |  |  |  |  | 100/0 | 80/20 | Methylnaphthalene | 4.5 | 21.92288 | 0.004852112
SEO23.5k_MN_SR(4.75) | PS | 19 | PEO | 4.5 |  |  |  |  | 100/0 | 80/20 | Methylnaphthalene | 4.75 | 22.97709 | 0.002637834
SEO23.5k_MN_SR(5.0) | PS | 19 | PEO | 4.5 |  |  |  |  | 100/0 | 80/20 | Methylnaphthalene | 5
SEO78k_CN_SR(1) | PS | 57 | PEO | 21 |  |  |  |  | 100/0 | 80/20 | Chloronaphthalene | 1 | 47.50587 | 0.003878533
SEO78k_CN_SR(1.25) | PS | 57 | PEO | 21 |  |  |  |  | 100/0 | 80/20 | Chloronaphthalene | 1.25 | 47.10616 | 0.003699892
SEO78k_CN_SR(1.5) | PS | 57 | PEO | 21 |  |  |  |  | 100/0 | 80/20 | Chloronaphthalene | 1.5 | 46.1218 | 0.003396262
SEO78k_CN_SR(1.75) | PS | 57 | PEO | 21 |  |  |  |  | 100/0 | 80/20 | Chloronaphthalene | 1.75 | 45.06209 | 0.003874084
SEO78k_CN_SR(2.0) | PS | 57 | PEO | 21 |  |  |  |  | 100/0 | 80/20 | Chloronaphthalene | 2 | 43.35835 | 0.00300865
SEO78k_CN_SR(2.25) | PS | 57 | PEO | 21 |  |  |  |  | 100/0 | 80/20 | Chloronaphthalene | 2.25 | 43.07939 | 0.002499108
SEO78k_CN_SR(2.5) | PS | 57 | PEO | 21 |  |  |  |  | 100/0 | 80/20 | Chloronaphthalene | 2.5 | 45.04591 | 0.002578166
SEO78k_CN_SR(2.75) | PS | 57 | PEO | 21 |  |  |  |  | 100/0 | 80/20 | Chloronaphthalene | 2.75 | 44.13178 | 0.002358486
SEO78k_CN_SR(3.0) | PS | 57 | PEO | 21 |  |  |  |  | 100/0 | 80/20 | Chloronaphthalene | 3 | 46.60301 | 0.00261672
SEO78k_CN_SR(3.25) | PS | 57 | PEO | 21 |  |  |  |  | 100/0 | 80/20 | Chloronaphthalene | 3.25 | 45.83619 | 0.002415133
SEO78k_CN_SR(3.5) | PS | 57 | PEO | 21 |  |  |  |  | 100/0 | 80/20 | Chloronaphthalene | 3.5 | 45.80834 | 0.002108733
SEO77k_CN_SR(3.75) | PS | 57 | PEO | 21 |  |  |  |  | 100/0 | 80/20 | Chloronaphthalene | 3.75 | 49.14435 | 0.002856044
SEO77k_CN_SR(4.0) | PS | 57 | PEO | 21 |  |  |  |  | 100/0 | 80/20 | Chloronaphthalene | 4 | 50.58047 | 0.002507333
SEO77k_CN_SR(4.25) | PS | 57 | PEO | 21 |  |  |  |  | 100/0 | 80/20 | Chloronaphthalene | 4.25 | 47.77456 | 0.002358614
SEO77k_CN_SR(4.5) | PS | 57 | PEO | 21 |  |  |  |  | 100/0 | 80/20 | Chloronaphthalene | 4.5 | 48.12516 | 0.002509395
SEO77k_CN_SR(4.75) | PS | 57 | PEO | 21 |  |  |  |  | 100/0 | 80/20 | Chloronaphthalene | 4.75 | 47.77232 | 0.002508573
SEO77k_CN_SR(5.0) | PS | 57 | PEO | 21 |  |  |  |  | 100/0 | 80/20 | Chloronaphthalene | 5 | 47.67074 | 0.002522737
SEO78k_MN_SR(1.25) | PS | 57 | PEO | 21 |  |  |  |  | 100/0 | 80/20 | Methylnaphthalene | 1.25 | 47.53233 | 0.003708904
SEO78k_MN_SR(1.5) | PS | 57 | PEO | 21 |  |  |  |  | 100/0 | 80/20 | Methylnaphthalene | 1.5 | 47.27904 | 0.003572342
SEO78k_MN_SR(1.75) | PS | 57 | PEO | 21 |  |  |  |  | 100/0 | 80/20 | Methylnaphthalene | 1.75 | 45.12985 | 0.003811436
SEO78k_MN_SR(2.0) | PS | 57 | PEO | 21 |  |  |  |  | 100/0 | 80/20 | Methylnaphthalene | 2 | 44.09848 | 0.002915024
SEO78k_MN_SR(2.25) | PS | 57 | PEO | 21 |  |  |  |  | 100/0 | 80/20 | Methylnaphthalene | 2.25 | 44.39874 | 0.002681665
SEO78k_MN_SR(2.5) | PS | 57 | PEO | 21 |  |  |  |  | 100/0 | 80/20 | Methylnaphthalene | 2.5 | 44.85154 | 0.002743324
SEO78k_MN_SR(2.75) | PS | 57 | PEO | 21 |  |  |  |  | 100/0 | 80/20 | Methylnaphthalene | 2.75 | 45.41721 | 0.00265119
SEO78k_MN_SR(3.0) | PS | 57 | PEO | 21 |  |  |  |  | 100/0 | 80/20 | Methylnaphthalene | 3 | 45.27284 | 0.0024387
SEO78k_MN_SR(3.25) | PS | 57 | PEO | 21 |  |  |  |  | 100/0 | 80/20 | Methylnaphthalene | 3.25 | 44.93228 | 0.002302258
SEO78k_MN_SR(3.5) | PS | 57 | PEO | 21 |  |  |  |  | 100/0 | 80/20 | Methylnaphthalene | 3.5 | 41.22863 | 0.00201219
SEO77k_MN_SR(3.75) | PS | 57 | PEO | 21 |  |  |  |  | 100/0 | 80/20 | Methylnaphthalene | 3.75 | 47.8523 | 0.003293024
SEO77k_MN_SR(4.0) | PS | 57 | PEO | 21 |  |  |  |  | 100/0 | 80/20 | Methylnaphthalene | 4 | 47.25366 | 0.002976092
SEO77k_MN_SR(4.25) | PS | 57 | PEO | 21 |  |  |  |  | 100/0 | 80/20 | Methylnaphthalene | 4.25 | 47.48947 | 0.002946669
SEO77k_MN_SR(4.5) | PS | 57 | PEO | 21 |  |  |  |  | 100/0 | 80/20 | Methylnaphthalene | 4.5 | 48.03117 | 0.002815742
SEO77k_MN_SR(4.75) | PS | 57 | PEO | 21 |  |  |  |  | 100/0 | 80/20 | Methylnaphthalene | 4.75 | 48.03945 | 0.002670042
SEO77k_MN_SR(5.0) | PS | 57 | PEO | 21 |  |  |  |  | 100/0 | 80/20 | Methylnaphthalene | 5 | 49.298 | 0.002804089
SEO136k_CN_SR(1.0) | PS | 102 | PEO | 34 |  |  |  |  | 100/0 | 80/20 | Chloronaphthalene | 1 | 57.05737 | 0.002756979
SEO136k_CN_SR(1.25) | PS | 102 | PEO | 34 |  |  |  |  | 100/0 | 80/20 | Chloronaphthalene | 1.25 | 65.96856 | 0.002557323
SEO136k_CN_SR(1.5) | PS | 102 | PEO | 34 |  |  |  |  | 100/0 | 80/20 | Chloronaphthalene | 1.5 | 65.21061 | 0.00255553
SEO136k_CN_SR(1.75) | PS | 102 | PEO | 34 |  |  |  |  | 100/0 | 80/20 | Chloronaphthalene | 1.75 | 65.51654 | 0.002591713
SEO136k_CN_SR(2.0) | PS | 102 | PEO | 34 |  |  |  |  | 100/0 | 80/20 | Chloronaphthalene | 2 | 66.50905 | 0.002634822
SEO136k_CN_SR(2.25) | PS | 102 | PEO | 34 |  |  |  |  | 100/0 | 80/20 | Chloronaphthalene | 2.25 | 64.77856 | 0.002245752
SEO136k_CN_SR(2.5) | PS | 102 | PEO | 34 |  |  |  |  | 100/0 | 80/20 | Chloronaphthalene | 2.5 | 68.27281 | 0.002292524
SEO136k_CN_SR(2.75) | PS | 102 | PEO | 34 |  |  |  |  | 100/0 | 80/20 | Chloronaphthalene | 2.75 | 70.39695 | 0.002268138
SEO136k_CN_SR(3.0) | PS | 102 | PEO | 34 |  |  |  |  | 100/0 | 80/20 | Chloronaphthalene | 3 | 71.7787 | 0.002293046
SEO136k_CN_SR(3.25) | PS | 102 | PEO | 34 |  |  |  |  | 100/0 | 80/20 | Chloronaphthalene | 3.25 | 74.84826 | 0.002345747
SEO136k_CN_SR(3.5) | PS | 102 | PEO | 34 |  |  |  |  | 100/0 | 80/20 | Chloronaphthalene | 3.5 | 76.02161 | 0.002383153
SEO136k_CN_SR(3.75) | PS | 102 | PEO | 34 |  |  |  |  | 100/0 | 80/20 | Chloronaphthalene | 3.75 | 77.33369 | 0.002366592
SEO136k_CN_SR(4.0) | PS | 102 | PEO | 34 |  |  |  |  | 100/0 | 80/20 | Chloronaphthalene | 4 | 77.23713 | 0.002367512
SEO136k_CN_SR(4.25) | PS | 102 | PEO | 34 |  |  |  |  | 100/0 | 80/20 | Chloronaphthalene | 4.25 | 81.05225 | 0.002388708
SEO136k_CN_SR(4.5) | PS | 102 | PEO | 34 |  |  |  |  | 100/0 | 80/20 | Chloronaphthalene | 4.5 | 82.86712 | 0.002527242
SEO136k_CN_SR(4.75) | PS | 102 | PEO | 34 |  |  |  |  | 100/0 | 80/20 | Chloronaphthalene | 4.75 | 80.48712 | 0.002245388
SEO136k_CN_SR(5.0) | PS | 102 | PEO | 34 |  |  |  |  | 100/0 | 80/20 | Chloronaphthalene | 5 | 80.02577 | 0.002359762
SEO136k_MN_SR(1.25) | PS | 102 | PEO | 34 |  |  |  |  | 100/0 | 80/20 | Methylnaphthalene | 1.25 | 60.21257 | 0.002726733
SEO136k_MN_SR(1.5) | PS | 102 | PEO | 34 |  |  |  |  | 100/0 | 80/20 | Methylnaphthalene | 1.5 | 63.69174 | 0.00249662
SEO136k_MN_SR(1.75) | PS | 102 | PEO | 34 |  |  |  |  | 100/0 | 80/20 | Methylnaphthalene | 1.75 | 63.28453 | 0.002655568
SEO136k_MN_SR(2.0) | PS | 102 | PEO | 34 |  |  |  |  | 100/0 | 80/20 | Methylnaphthalene | 2 | 67.17074 | 0.002675674
SEO136k_MN_SR(2.25) | PS | 102 | PEO | 34 |  |  |  |  | 100/0 | 80/20 | Methylnaphthalene | 2.25 | 62.31306 | 0.002450613
SEO136k_MN_SR(2.5) | PS | 102 | PEO | 34 |  |  |  |  | 100/0 | 80/20 | Methylnaphthalene | 2.5 | 63.27372 | 0.002164406
SEO136k_MN_SR(2.75) | PS | 102 | PEO | 34 |  |  |  |  | 100/0 | 80/20 | Methylnaphthalene | 2.75 | 66.21362 | 0.002106533
SEO136k_MN_SR(3.0) | PS | 102 | PEO | 34 |  |  |  |  | 100/0 | 80/20 | Methylnaphthalene | 3 | 70.10319 | 0.002410833
SEO136k_MN_SR(3.5) | PS | 102 | PEO | 34 |  |  |  |  | 100/0 | 80/20 | Methylnaphthalene | 3.5 | 72.97574 | 0.002307446
SEO136k_MN_SR(4.0) | PS | 102 | PEO | 34 |  |  |  |  | 100/0 | 80/20 | Methylnaphthalene | 4 | 69.9655 | 0.002330926
SEO136k_MN_SR(4.5) | PS | 102 | PEO | 34 |  |  |  |  | 100/0 | 80/20 | Methylnaphthalene | 4.5 | 66.84161 | 0.002419247
SEO136k_MN_SR(5.0) | PS | 102 | PEO | 34 |  |  |  |  | 100/0 | 80/20 | Methylnaphthalene | 5 | 70.63434 | 0.002154788
S2VP34k_CN_SR(1.0) | PS | 23.6 | P2VP | 10.4 |  |  |  |  | 100/0 | 80/20 | Chloronaphthalene | 1 | 24.71717 | 0.005484935
S2VP34k_CN_SR(1.1) | PS | 23.6 | P2VP | 10.4 |  |  |  |  | 100/0 | 80/20 | Chloronaphthalene | 1.1 | 24.7248 | 0.006215953
S2VP34k_CN_SR(1.2) | PS | 23.6 | P2VP | 10.4 |  |  |  |  | 100/0 | 80/20 | Chloronaphthalene | 1.2 | 24.73984 | 0.005414613
S2VP34k_CN_SR(1.3) | PS | 23.6 | P2VP | 10.4 |  |  |  |  | 100/0 | 80/20 | Chloronaphthalene | 1.3 | 24.70953 | 0.006109094
S2VP34k_CN_SR(1.4) | PS | 23.6 | P2VP | 10.4 |  |  |  |  | 100/0 | 80/20 | Chloronaphthalene | 1.4 | 24.49236 | 0.005592205
S2VP34k_CN_SR(1.5) | PS | 23.6 | P2VP | 10.4 |  |  |  |  | 100/0 | 80/20 | Chloronaphthalene | 1.5 | 25.0546 | 0.006973441
S2VP34k_CN_SR(1.6) | PS | 23.6 | P2VP | 10.4 |  |  |  |  | 100/0 | 80/20 | Chloronaphthalene | 1.6 | 25.30452 | 0.005479355
S2VP34k_CN_SR(1.7) | PS | 23.6 | P2VP | 10.4 |  |  |  |  | 100/0 | 80/20 | Chloronaphthalene | 1.7 | 25.38146 | 0.005653382
S2VP34k_CN_SR(1.8) | PS | 23.6 | P2VP | 10.4 |  |  |  |  | 100/0 | 80/20 | Chloronaphthalene | 1.8 | 25.87452 | 0.005555457
S2VP34k_CN_SR(1.9) | PS | 23.6 | P2VP | 10.4 |  |  |  |  | 100/0 | 80/20 | Chloronaphthalene | 1.9 | 25.87682 | 0.004751156
S2VP34k_CN_SR(2.0) | PS | 23.6 | P2VP | 10.4 |  |  |  |  | 100/0 | 80/20 | Chloronaphthalene | 2 | 26.21249 | 0.004864871
S2VP34k_CN_SR(2.3) | PS | 23.6 | P2VP | 10.4 |  |  |  |  | 100/0 | 80/20 | Chloronaphthalene | 2.3 | 25.55298 | 0.004047431
S2VP34k_CN_SR(2.4) | PS | 23.6 | P2VP | 10.4 |  |  |  |  | 100/0 | 80/20 | Chloronaphthalene | 2.4 | 25.42163 | 0.004020047
S2VP34k_CN_SR(2.5) | PS | 23.6 | P2VP | 10.4 |  |  |  |  | 100/0 | 80/20 | Chloronaphthalene | 2.5 | 25.11613 | 0.003259125
S2VP34k_CN_SR(2.75) | PS | 23.6 | P2VP | 10.4 |  |  |  |  | 100/0 | 80/20 | Chloronaphthalene | 2.75 | 25.93805 | 0.004246973
S2VP34k_CN_SR(3.0) | PS | 23.6 | P2VP | 10.4 |  |  |  |  | 100/0 | 80/20 | Chloronaphthalene | 3 | 25.75442 | 0.004279342
S2VP34k_CN_SR(3.25) | PS | 23.6 | P2VP | 10.4 |  |  |  |  | 100/0 | 80/20 | Chloronaphthalene | 3.25 | 26.18594 | 0.003942311
S2VP34k_CN_SR(3.5) | PS | 23.6 | P2VP | 10.4 |  |  |  |  | 100/0 | 80/20 | Chloronaphthalene | 2.5 | 26.01429 | 0.004516965
S2VP34k_CN_SR(3.75) | PS | 23.6 | P2VP | 10.4 |  |  |  |  | 100/0 | 80/20 | Chloronaphthalene | 3.75 | 26.27409 | 0.003593474
S2VP34k_CN_SR(4.0) | PS | 23.6 | P2VP | 10.4 |  |  |  |  | 100/0 | 80/20 | Chloronaphthalene | 4 | 26.10719 | 0.004525507
S2VP34k_CN_SR(4.25) | PS | 23.6 | P2VP | 10.4 |  |  |  |  | 100/0 | 80/20 | Chloronaphthalene | 4.25 | 26.18995 | 0.004296745
S2VP34k_CN_SR(4.5) | PS | 23.6 | P2VP | 10.4 |  |  |  |  | 100/0 | 80/20 | Chloronaphthalene | 4.5 | 26.12093 | 0.004178474
S2VP34k_CN_SR(4.75) | PS | 23.6 | P2VP | 10.4 |  |  |  |  | 100/0 | 80/20 | Chloronaphthalene | 4.75 | 26.17964 | 0.00368262
S2VP34k_CN_SR(5.0) | PS | 23.6 | P2VP | 10.4 |  |  |  |  | 100/0 | 80/20 | Chloronaphthalene | 5 | 26.08113 | 0.003585291
S2VP34k_MN_SR(1.2) | PS | 23.6 | P2VP | 10.4 |  |  |  |  | 100/0 | 80/20 | Methylnaphthalene | 1.2 | 23.37273 | 0.005886471
S2VP34k_MN_SR(1.4) | PS | 23.6 | P2VP | 10.4 |  |  |  |  | 100/0 | 80/20 | Methylnaphthalene | 1.4 | 24.50676 | 0.006828206
S2VP34k_MN_SR(1.6) | PS | 23.6 | P2VP | 10.4 |  |  |  |  | 100/0 | 80/20 | Methylnaphthalene | 1.6 | 24.62268 | 0.006469055
S2VP34k_MN_SR(1.8) | PS | 23.6 | P2VP | 10.4 |  |  |  |  | 100/0 | 80/20 | Methylnaphthalene | 1.8 | 24.92946 | 0.007194256
S2VP34k_MN_SR(2.0) | PS | 23.6 | P2VP | 10.4 |  |  |  |  | 100/0 | 80/20 | Methylnaphthalene | 2 | 25.29743 | 0.006282977
S2VP34k_MN_SR(2.25) | PS | 23.6 | P2VP | 10.4 |  |  |  |  | 100/0 | 80/20 | Methylnaphthalene | 2.25 | 26.15385 | 0.00467881
S2VP34k_MN_SR(2.5) | PS | 23.6 | P2VP | 10.4 |  |  |  |  | 100/0 | 80/20 | Methylnaphthalene | 2.5 | 25.8894 | 0.004288257
S2VP34k_MN_SR(2.75) | PS | 23.6 | P2VP | 10.4 |  |  |  |  | 100/0 | 80/20 | Methylnaphthalene | 2.75 | 25.77678 | 0.004131716
S2VP34k_MN_SR(3.0) | PS | 23.6 | P2VP | 10.4 |  |  |  |  | 100/0 | 80/20 | Methylnaphthalene | 3 | 26.33872 | 0.00425516
S2VP34k_MN_SR(3.25) | PS | 23.6 | P2VP | 10.4 |  |  |  |  | 100/0 | 80/20 | Methylnaphthalene | 3.25 | 26.02336 | 0.003264864
S2VP34k_MN_SR(3.5) | PS | 23.6 | P2VP | 10.4 |  |  |  |  | 100/0 | 80/20 | Methylnaphthalene | 3.5 | 26.04606 | 0.004811478
S2VP34k_MN_SR(3.75) | PS | 23.6 | P2VP | 10.4 |  |  |  |  | 100/0 | 80/20 | Methylnaphthalene | 3.75 | 25.63897 | 0.003727596
S2VP34k_MN_SR(4.0) | PS | 23.6 | P2VP | 10.4 |  |  |  |  | 100/0 | 80/20 | Methylnaphthalene | 4 | 25.78288 | 0.004564291
S2VP34k_MN_SR(4.25) | PS | 23.6 | P2VP | 10.4 |  |  |  |  | 100/0 | 80/20 | Methylnaphthalene | 4.25 | 25.92049 | 0.00440358
S2VP34k_MN_SR(4.5) | PS | 23.6 | P2VP | 10.4 |  |  |  |  | 100/0 | 80/20 | Methylnaphthalene | 4.5 | 25.91796 | 0.004695303
S2VP34k_MN_SR(4.75) | PS | 23.6 | P2VP | 10.4 |  |  |  |  | 100/0 | 80/20 | Methylnaphthalene | 4.75 | 26.66864 | 0.003972852
S2VP34k_MN_SR(5.0) | PS | 23.6 | P2VP | 10.4 |  |  |  |  | 100/0 | 80/20 | Methylnaphthalene | 5 | 26.80878 | 0.003790271
S2VP42.5k_CN_SR(1.0)_RE | PS | 30 | P2VP | 12.5 |  |  |  |  | 100/0 | 80/20 | Chloronaphthalene | 1 | 30.12401 | 0.00422475
S2VP42.5k_CN_SR(1.2)_RE | PS | 30 | P2VP | 12.5 |  |  |  |  | 100/0 | 80/20 | Chloronaphthalene | 1.2 | 30.71491 | 0.003812924
S2VP42.5k_CN_SR(1.4)_RE | PS | 30 | P2VP | 12.5 |  |  |  |  | 100/0 | 80/20 | Chloronaphthalene | 1.4 | 32.75347 | 0.003573283
S2VP42.5k_CN_SR(1.6)_RE | PS | 30 | P2VP | 12.5 |  |  |  |  | 100/0 | 80/20 | Chloronaphthalene | 1.6 | 35.51547 | 0.00457673
S2VP42.5k_CN_SR(1.8)_RE | PS | 30 | P2VP | 12.5 |  |  |  |  | 100/0 | 80/20 | Chloronaphthalene | 1.8 | 36.55327 | 0.004585302
S2VP42.5k_CN_SR(2.0)_RE | PS | 30 | P2VP | 12.5 |  |  |  |  | 100/0 | 80/20 | Chloronaphthalene | 2 | 37.1436 | 0.003947241
S2VP42.5k_CN_SR(2.25)_RE | PS | 30 | P2VP | 12.5 |  |  |  |  | 100/0 | 80/20 | Chloronaphthalene | 2.25 | 37.97254 | 0.004139728
S2VP42.5k_CN_SR(2.5)_RE | PS | 30 | P2VP | 12.5 |  |  |  |  | 100/0 | 80/20 | Chloronaphthalene | 2.5 | 38.95285 | 0.004182878
S2VP42.5k_CN_SR(2.75)_RE | PS | 30 | P2VP | 12.5 |  |  |  |  | 100/0 | 80/20 | Chloronaphthalene | 2.75 | 37.75003 | 0.002844223
S2VP42.5k_CN_SR(3.0)_RE | PS | 30 | P2VP | 12.5 |  |  |  |  | 100/0 | 80/20 | Chloronaphthalene | 3 | 38.79331 | 0.003552878
S2VP42.5k_CN_SR(3.25) | PS | 30 | P2VP | 12.5 |  |  |  |  | 100/0 | 80/20 | Chloronaphthalene | 3.25 | 37.69033 | 0.003424349
S2VP42.5k_CN_SR(3.5) | PS | 30 | P2VP | 12.5 |  |  |  |  | 100/0 | 80/20 | Chloronaphthalene | 3.5 | 37.19315 | 0.003234934
S2VP42.5k_CN_SR(3.75) | PS | 30 | P2VP | 12.5 |  |  |  |  | 100/0 | 80/20 | Chloronaphthalene | 3.75 | 37.41638 | 0.002700999
S2VP42.5k_CN_SR(4.0) | PS | 30 | P2VP | 12.5 |  |  |  |  | 100/0 | 80/20 | Chloronaphthalene | 4 | 37.69413 | 0.003303033
S2VP42.5k_CN_SR(4.25) | PS | 30 | P2VP | 12.5 |  |  |  |  | 100/0 | 80/20 | Chloronaphthalene | 4.25 | 38.03032 | 0.003647387
S2VP42.5k_CN_SR(4.5) | PS | 30 | P2VP | 12.5 |  |  |  |  | 100/0 | 80/20 | Chloronaphthalene | 4.5 | 37.31221 | 0.00322231
S2VP42.5k_CN_SR(4.75) | PS | 30 | P2VP | 12.5 |  |  |  |  | 100/0 | 80/20 | Chloronaphthalene | 4.75 | 38.47429 | 0.003202702
S2VP42.5k_CN_SR(5.0) | PS | 30 | P2VP | 12.5 |  |  |  |  | 100/0 | 80/20 | Chloronaphthalene | 5 | 37.08804 | 0.003248013
S2VP42.5k_MN_SR(1.2)_RE | PS | 30 | P2VP | 12.5 |  |  |  |  | 100/0 | 80/20 | Methylnaphthalene | 1.2 | 31.3259 | 0.003845438
S2VP42.5k_MN_SR(1.4)_RE | PS | 30 | P2VP | 12.5 |  |  |  |  | 100/0 | 80/20 | Methylnaphthalene | 1.4 | 31.54458 | 0.003295014
S2VP42.5k_MN_SR(1.6)_RE | PS | 30 | P2VP | 12.5 |  |  |  |  | 100/0 | 80/20 | Methylnaphthalene | 1.6 | 31.68873 | 0.003808793
S2VP42.5k_MN_SR(1.8)_RE | PS | 30 | P2VP | 12.5 |  |  |  |  | 100/0 | 80/20 | Methylnaphthalene | 1.8 | 33.21496 | 0.004228056
S2VP42.5k_MN_SR(2.0)_RE | PS | 30 | P2VP | 12.5 |  |  |  |  | 100/0 | 80/20 | Methylnaphthalene | 2 | 36.3767 | 0.003555544
S2VP42.5k_MN_SR(2.25)_RE | PS | 30 | P2VP | 12.5 |  |  |  |  | 100/0 | 80/20 | Methylnaphthalene | 2.25 | 37.59592 | 0.003921961
S2VP42.5k_MN_SR(2.5)_RE | PS | 30 | P2VP | 12.5 |  |  |  |  | 100/0 | 80/20 | Methylnaphthalene | 2.5 | 39.17707 | 0.004299559
S2VP42.5k_MN_SR(2.75)_RE | PS | 30 | P2VP | 12.5 |  |  |  |  | 100/0 | 80/20 | Methylnaphthalene | 2.75 | 39.99356 | 0.004136538
S2VP42.5k_MN_SR(3.0)_RE | PS | 30 | P2VP | 12.5 |  |  |  |  | 100/0 | 80/20 | Methylnaphthalene | 3 | 39.21067 | 0.003303633
S2VP42.5k_MN_SR(3.25) | PS | 30 | P2VP | 12.5 |  |  |  |  | 100/0 | 80/20 | Methylnaphthalene | 3.25 | 36.59285 | 0.003558764
S2VP42.5k_MN_SR(3.5) | PS | 30 | P2VP | 12.5 |  |  |  |  | 100/0 | 80/20 | Methylnaphthalene | 3.5 | 37.2577 | 0.003994985
S2VP42.5k_MN_SR(3.75) | PS | 30 | P2VP | 12.5 |  |  |  |  | 100/0 | 80/20 | Methylnaphthalene | 3.75 | 37.37689 | 0.003988621
S2VP42.5k_MN_SR(4.0) | PS | 30 | P2VP | 12.5 |  |  |  |  | 100/0 | 80/20 | Methylnaphthalene | 4 | 37.32713 | 0.003586993
S2VP42.5k_MN_SR(4.25) | PS | 30 | P2VP | 12.5 |  |  |  |  | 100/0 | 80/20 | Methylnaphthalene | 4.25 | 37.37791 | 0.004219397
S2VP42.5k_MN_SR(4.5) | PS | 30 | P2VP | 12.5 |  |  |  |  | 100/0 | 80/20 | Methylnaphthalene | 4.5 | 37.2317 | 0.004356597
S2VP42.5k_MN_SR(4.75) | PS | 30 | P2VP | 12.5 |  |  |  |  | 100/0 | 80/20 | Methylnaphthalene | 4.75 | 38.0576 | 0.00369499
S2VP42.5k_MN_SR(5.0) | PS | 30 | P2VP | 12.5 |  |  |  |  | 100/0 | 80/20 | Methylnaphthalene | 5 | 38.83465 | 0.003852978
S2VP58k_CN_SR(1.2)_RE | PS | 40 | P2VP | 18 |  |  |  |  | 100/0 | 80/20 | Chloronaphthalene | 1.2 | 38.94553 | 0.003915837
S2VP58k_CN_SR(1.4)_RE | PS | 40 | P2VP | 18 |  |  |  |  | 100/0 | 80/20 | Chloronaphthalene | 1.4 | 40.3412 | 0.004220117
S2VP58k_CN_SR(1.6)_RE | PS | 40 | P2VP | 18 |  |  |  |  | 100/0 | 80/20 | Chloronaphthalene | 1.6 | 39.26512 | 0.005781003
S2VP58k_CN_SR(1.8)_RE | PS | 40 | P2VP | 18 |  |  |  |  | 100/0 | 80/20 | Chloronaphthalene | 1.8 | 39.28287 | 0.004490117
S2VP58k_CN_SR(2.0)_RE | PS | 40 | P2VP | 18 |  |  |  |  | 100/0 | 80/20 | Chloronaphthalene | 2 | 40.83108 | 0.003844615
S2VP58k_CN_SR(2.25)_RE | PS | 40 | P2VP | 18 |  |  |  |  | 100/0 | 80/20 | Chloronaphthalene | 2.25 | 42.12972 | 0.003697107
S2VP58k_CN_SR(2.5)_RE | PS | 40 | P2VP | 18 |  |  |  |  | 100/0 | 80/20 | Chloronaphthalene | 2.5 | 42.25897 | 0.003643213
S2VP58k_CN_SR(2.75)_RE | PS | 40 | P2VP | 18 |  |  |  |  | 100/0 | 80/20 | Chloronaphthalene | 2.75 | 40.60465 | 0.003732396
S2VP58k_CN_SR(3.0)_RE | PS | 40 | P2VP | 18 |  |  |  |  | 100/0 | 80/20 | Chloronaphthalene | 3 | 40.74712 | 0.003573781
S2VP58k_CN_SR(3.25)_RE | PS | 40 | P2VP | 18 |  |  |  |  | 100/0 | 80/20 | Chloronaphthalene | 3.25 | 40.21937 | 0.003323388
S2VP58k_CN_SR(3.5)_RE | PS | 40 | P2VP | 18 |  |  |  |  | 100/0 | 80/20 | Chloronaphthalene | 3.5 | 40.85634 | 0.00340489
S2VP58k_CN_SR(3.75)_RE | PS | 40 | P2VP | 18 |  |  |  |  | 100/0 | 80/20 | Chloronaphthalene | 3.75 | 41.25122 | 0.003367747
S2VP58k_CN_SR(4.0)_RE | PS | 40 | P2VP | 18 |  |  |  |  | 100/0 | 80/20 | Chloronaphthalene | 4 | 41.49399 | 0.003349577
S2VP58k_CN_SR(4.25) | PS | 40 | P2VP | 18 |  |  |  |  | 100/0 | 80/20 | Chloronaphthalene | 4.25
S2VP58k_CN_SR(4.5) | PS | 40 | P2VP | 18 |  |  |  |  | 100/0 | 80/20 | Chloronaphthalene | 4.5 | 41.73876 | 0.003176185
S2VP58k_CN_SR(4.75) | PS | 40 | P2VP | 18 |  |  |  |  | 100/0 | 80/20 | Chloronaphthalene | 4.75 | 41.65562 | 0.003190082
S2VP58k_CN_SR(5.0) | PS | 40 | P2VP | 18 |  |  |  |  | 100/0 | 80/20 | Chloronaphthalene | 5 | 40.70901 | 0.003543334
S2VP58k_MN_SR(1.2)_RE | PS | 40 | P2VP | 18 |  |  |  |  | 100/0 | 80/20 | Methylnaphthalene | 1.2 | 31.80206 | 0.003602134
S2VP58k_MN_SR(1.4)_RE | PS | 40 | P2VP | 18 |  |  |  |  | 100/0 | 80/20 | Methylnaphthalene | 1.4 | 32.91981 | 0.003446674
S2VP58k_MN_SR(1.6)_RE | PS | 40 | P2VP | 18 |  |  |  |  | 100/0 | 80/20 | Methylnaphthalene | 1.6 | 33.04692 | 0.003444696
S2VP58k_MN_SR(1.8)_RE | PS | 40 | P2VP | 18 |  |  |  |  | 100/0 | 80/20 | Methylnaphthalene | 1.8 | 33.75747 | 0.003523769
S2VP58k_MN_SR(2.0)_RE | PS | 40 | P2VP | 18 |  |  |  |  | 100/0 | 80/20 | Methylnaphthalene | 2 | 37.00313 | 0.003249092
S2VP58k_MN_SR(2.25)_RE | PS | 40 | P2VP | 18 |  |  |  |  | 100/0 | 80/20 | Methylnaphthalene | 2.25 | 38.63043 | 0.003310602
S2VP58k_MN_SR(2.5)_RE | PS | 40 | P2VP | 18 |  |  |  |  | 100/0 | 80/20 | Methylnaphthalene | 2.5 | 42.33418 | 0.004037673
S2VP58k_MN_SR(2.75)_RE | PS | 40 | P2VP | 18 |  |  |  |  | 100/0 | 80/20 | Methylnaphthalene | 2.75 | 42.83911 | 0.003663499
S2VP58k_MN_SR(3.0)_RE | PS | 40 | P2VP | 18 |  |  |  |  | 100/0 | 80/20 | Methylnaphthalene | 3 | 43.56781 | 0.002888021
S2VP58k_MN_SR(3.25)_RE | PS | 40 | P2VP | 18 |  |  |  |  | 100/0 | 80/20 | Methylnaphthalene | 3.25 | 42.85378 | 0.003665109
S2VP58k_MN_SR(3.5)_RE | PS | 40 | P2VP | 18 |  |  |  |  | 100/0 | 80/20 | Methylnaphthalene | 3.5 | 43.35931 | 0.003146443
S2VP58k_MN_SR(3.75)_RE | PS | 40 | P2VP | 18 |  |  |  |  | 100/0 | 80/20 | Methylnaphthalene | 3.75 | 42.68109 | 0.003146266
S2VP58k_MN_SR(4.0)_RE | PS | 40 | P2VP | 18 |  |  |  |  | 100/0 | 80/20 | Methylnaphthalene | 4 | 42.57933 | 0.003812873
S2VP58k_MN_SR(4.25) | PS | 40 | P2VP | 18 |  |  |  |  | 100/0 | 80/20 | Methylnaphthalene | 4.25 | 41.26057 | 0.003398623
S2VP58k_MN_SR(4.5) | PS | 40 | P2VP | 18 |  |  |  |  | 100/0 | 80/20 | Methylnaphthalene | 4.5 | 41.14764 | 0.003728695
S2VP58k_MN_SR(4.75) | PS | 40 | P2VP | 18 |  |  |  |  | 100/0 | 80/20 | Methylnaphthalene | 4.75 | 41.94538 | 0.004126563
S2VP58k_MN_SR(5.0) | PS | 40 | P2VP | 18 |  |  |  |  | 100/0 | 80/20 | Methylnaphthalene | 5 | 41.88733 | 0.003924509
S2VP77k_CN_SR(1.0)_RE | PS | 56 | P2VP | 21 |  |  |  |  | 100/0 | 80/20 | Chloronaphthalene | 1 | 31.39658 | 0.003663631
S2VP77k_CN_SR(1.2)_RE | PS | 56 | P2VP | 21 |  |  |  |  | 100/0 | 80/20 | Chloronaphthalene | 1.2 | 31.2992 | 0.00365129
S2VP77k_CN_SR(1.4)_RE | PS | 56 | P2VP | 21 |  |  |  |  | 100/0 | 80/20 | Chloronaphthalene | 1.4 | 31.57656 | 0.003632606
S2VP77k_CN_SR(1.6)_RE | PS | 56 | P2VP | 21 |  |  |  |  | 100/0 | 80/20 | Chloronaphthalene | 1.6 | 32.04511 | 0.003641421
S2VP77k_CN_SR(1.8)_RE | PS | 56 | P2VP | 21 |  |  |  |  | 100/0 | 80/20 | Chloronaphthalene | 1.8 | 32.22163 | 0.003887384
S2VP77k_CN_SR(2.0)_RE | PS | 56 | P2VP | 21 |  |  |  |  | 100/0 | 80/20 | Chloronaphthalene | 2 | 32.60884 | 0.003620238
S2VP77k_CN_SR(2.25)_RE | PS | 56 | P2VP | 21 |  |  |  |  | 100/0 | 80/20 | Chloronaphthalene | 2.25 | 32.70283 | 0.002844129
S2VP77k_CN_SR(2.5)_RE | PS | 56 | P2VP | 21 |  |  |  |  | 100/0 | 80/20 | Chloronaphthalene | 2.5 | 32.58294 | 0.002632211
S2VP77k_CN_SR(2.75)_RE | PS | 56 | P2VP | 21 |  |  |  |  | 100/0 | 80/20 | Chloronaphthalene | 2.75 | 32.15564 | 0.002806104
S2VP77k_CN_SR(3.0)_RE | PS | 56 | P2VP | 21 |  |  |  |  | 100/0 | 80/20 | Chloronaphthalene | 3 | 32.57185 | 0.002837255
S2VP77k_CN_SR(3.25)_RE | PS | 56 | P2VP | 21 |  |  |  |  | 100/0 | 80/20 | Chloronaphthalene | 3.25 | 33.21403 | 0.003063879
S2VP77k_CN_SR(3.5)_RE | PS | 56 | P2VP | 21 |  |  |  |  | 100/0 | 80/20 | Chloronaphthalene | 3.5 | 32.82621 | 0.003173586
S2VP77k_CN_SR(3.75)_RE | PS | 56 | P2VP | 21 |  |  |  |  | 100/0 | 80/20 | Chloronaphthalene | 3.75 | 32.16134 | 0.003123477
S2VP77k_CN_SR(4.0)_RE | PS | 56 | P2VP | 21 |  |  |  |  | 100/0 | 80/20 | Chloronaphthalene | 4 | 33.11275 | 0.002874579
NS_B1 | PS | 23.6 | P2VP | 10.4 | PS | 30 | P2VP | 12.5 | 80/20 | 80/20 | Chloronaphthalene | 1 | 25.48759 | 0.005793562
NS_B76 | PS | 23.6 | P2VP | 10.4 | PS | 30 | P2VP | 12.5 | 80/20 | 80/20 | Chloronaphthalene | 1.1 | 25.74562 | 0.00574866
NS_B77 | PS | 23.6 | P2VP | 10.4 | PS | 30 | P2VP | 12.5 | 80/20 | 80/20 | Chloronaphthalene | 1.2 | 26.27996 | 0.005520299
NS_B78 | PS | 23.6 | P2VP | 10.4 | PS | 30 | P2VP | 12.5 | 80/20 | 80/20 | Chloronaphthalene | 1.3 | 26.23606 | 0.006291465
NS_B79 | PS | 23.6 | P2VP | 10.4 | PS | 30 | P2VP | 12.5 | 80/20 | 80/20 | Chloronaphthalene | 1.4 | 27.28634 | 0.006472222
NS_B11 | PS | 23.6 | P2VP | 10.4 | PS | 30 | P2VP | 12.5 | 80/20 | 80/20 | Chloronaphthalene | 1.5 | 28.1278 | 0.006200968
NS_B80 | PS | 23.6 | P2VP | 10.4 | PS | 30 | P2VP | 12.5 | 80/20 | 80/20 | Chloronaphthalene | 1.6 | 27.11554 | 0.004546463
NS_B81 | PS | 23.6 | P2VP | 10.4 | PS | 30 | P2VP | 12.5 | 80/20 | 80/20 | Chloronaphthalene | 1.7 | 27.48037 | 0.005388761
NS_B82 | PS | 23.6 | P2VP | 10.4 | PS | 30 | P2VP | 12.5 | 80/20 | 80/20 | Chloronaphthalene | 1.8 | 27.17522 | 0.006060404
NS_B83 | PS | 23.6 | P2VP | 10.4 | PS | 30 | P2VP | 12.5 | 80/20 | 80/20 | Chloronaphthalene | 1.9 | 27.45027 | 0.005164601
NS_B12 | PS | 23.6 | P2VP | 10.4 | PS | 30 | P2VP | 12.5 | 80/20 | 80/20 | Chloronaphthalene | 2 | 27.92992 | 0.004613018
NS_B84 | PS | 23.6 | P2VP | 10.4 | PS | 30 | P2VP | 12.5 | 80/20 | 80/20 | Chloronaphthalene | 2.1 | 28.26923 | 0.004322279
NS_B85 | PS | 23.6 | P2VP | 10.4 | PS | 30 | P2VP | 12.5 | 80/20 | 80/20 | Chloronaphthalene | 2.2 | 28.62299 | 0.004482339
NS_B86 | PS | 23.6 | P2VP | 10.4 | PS | 30 | P2VP | 12.5 | 80/20 | 80/20 | Chloronaphthalene | 2.3 | 27.88138 | 0.004291716
NS_B87 | PS | 23.6 | P2VP | 10.4 | PS | 30 | P2VP | 12.5 | 80/20 | 80/20 | Chloronaphthalene | 2.4 | 27.82691 | 0.003893486
NS_B13 | PS | 23.6 | P2VP | 10.4 | PS | 30 | P2VP | 12.5 | 80/20 | 80/20 | Chloronaphthalene | 2.5 | 27.60921 | 0.002655331
NS_B14 | PS | 23.6 | P2VP | 10.4 | PS | 30 | P2VP | 12.5 | 80/20 | 80/20 | Chloronaphthalene | 3 | 26.62797 | 0.003461807
NS_B31 | PS | 23.6 | P2VP | 10.4 | PS | 30 | P2VP | 12.5 | 80/20 | 80/20 | Chloronaphthalene | 3.5 | 28.40822 | 0.004214062
NS_B32 | PS | 23.6 | P2VP | 10.4 | PS | 30 | P2VP | 12.5 | 80/20 | 80/20 | Chloronaphthalene | 4 | 27.86684 | 0.004012142
NS_B2 | PS | 23.6 | P2VP | 10.4 | PS | 30 | P2VP | 12.5 | 60/40 | 80/20 | Chloronaphthalene | 1 | 26.83148 | 0.005131625
NS_B100 | PS | 23.6 | P2VP | 10.4 | PS | 30 | P2VP | 12.5 | 60/40 | 80/20 | Chloronaphthalene | 1.1 | 28.6299 | 0.004645281
NS_B101 | PS | 23.6 | P2VP | 10.4 | PS | 30 | P2VP | 12.5 | 60/40 | 80/20 | Chloronaphthalene | 1.2 | 28.86083 | 0.005189311
NS_B102 | PS | 23.6 | P2VP | 10.4 | PS | 30 | P2VP | 12.5 | 60/40 | 80/20 | Chloronaphthalene | 1.3 | 30.25213 | 0.004771889
NS_B103 | PS | 23.6 | P2VP | 10.4 | PS | 30 | P2VP | 12.5 | 60/40 | 80/20 | Chloronaphthalene | 1.4 | 31.26672 | 0.004914331
NS_B15 | PS | 23.6 | P2VP | 10.4 | PS | 30 | P2VP | 12.5 | 60/40 | 80/20 | Chloronaphthalene | 1.5 | 29.58837 | 0.004997848
NS_B104 | PS | 23.6 | P2VP | 10.4 | PS | 30 | P2VP | 12.5 | 60/40 | 80/20 | Chloronaphthalene | 1.6 | 31.84215 | 0.006024702
NS_B105 | PS | 23.6 | P2VP | 10.4 | PS | 30 | P2VP | 12.5 | 60/40 | 80/20 | Chloronaphthalene | 1.7 | 31.96215 | 0.006479135
NS_B106 | PS | 23.6 | P2VP | 10.4 | PS | 30 | P2VP | 12.5 | 60/40 | 80/20 | Chloronaphthalene | 1.8 | 29.68377 | 0.005908105
NS_B107 | PS | 23.6 | P2VP | 10.4 | PS | 30 | P2VP | 12.5 | 60/40 | 80/20 | Chloronaphthalene | 1.9 | 29.54787 | 0.005700336
NS_B16 | PS | 23.6 | P2VP | 10.4 | PS | 30 | P2VP | 12.5 | 60/40 | 80/20 | Chloronaphthalene | 2 | 30.4279 | 0.005336496
NS_B108 | PS | 23.6 | P2VP | 10.4 | PS | 30 | P2VP | 12.5 | 60/40 | 80/20 | Chloronaphthalene | 2.1 | 29.85504 | 0.0036484
NS_B109 | PS | 23.6 | P2VP | 10.4 | PS | 30 | P2VP | 12.5 | 60/40 | 80/20 | Chloronaphthalene | 2.2 | 30.84791 | 0.003919093
NS_B110 | PS | 23.6 | P2VP | 10.4 | PS | 30 | P2VP | 12.5 | 60/40 | 80/20 | Chloronaphthalene | 2.3 | 29.79533 | 0.003845426
NS_B111 | PS | 23.6 | P2VP | 10.4 | PS | 30 | P2VP | 12.5 | 60/40 | 80/20 | Chloronaphthalene | 2.4 | 30.48258 | 0.00363522
NS_B17 | PS | 23.6 | P2VP | 10.4 | PS | 30 | P2VP | 12.5 | 60/40 | 80/20 | Chloronaphthalene | 2.5 | 30.3619 | 0.003029138
NS_B18 | PS | 23.6 | P2VP | 10.4 | PS | 30 | P2VP | 12.5 | 60/40 | 80/20 | Chloronaphthalene | 3 | 30.43308 | 0.004761497
NS_B33 | PS | 23.6 | P2VP | 10.4 | PS | 30 | P2VP | 12.5 | 60/40 | 80/20 | Chloronaphthalene | 3.5 | 31.32482 | 0.004077918
NS_B34 | PS | 23.6 | P2VP | 10.4 | PS | 30 | P2VP | 12.5 | 60/40 | 80/20 | Chloronaphthalene | 4 | 31.30522 | 0.003733864
NS_B3 | PS | 23.6 | P2VP | 10.4 | PS | 30 | P2VP | 12.5 | 50/50 | 80/20 | Chloronaphthalene | 1 | 27.95706 | 0.004984241
NS_B112 | PS | 23.6 | P2VP | 10.4 | PS | 30 | P2VP | 12.5 | 50/50 | 80/20 | Chloronaphthalene | 1.1 | 28.61539 | 0.004888476
NS_B113 | PS | 23.6 | P2VP | 10.4 | PS | 30 | P2VP | 12.5 | 50/50 | 80/20 | Chloronaphthalene | 1.2 | 28.13549 | 0.004379225
NS_B114 | PS | 23.6 | P2VP | 10.4 | PS | 30 | P2VP | 12.5 | 50/50 | 80/20 | Chloronaphthalene | 1.3 | 29.63175 | 0.005451499
NS_B115 | PS | 23.6 | P2VP | 10.4 | PS | 30 | P2VP | 12.5 | 50/50 | 80/20 | Chloronaphthalene | 1.4 | 29.82567 | 0.005515422
NS_B19 | PS | 23.6 | P2VP | 10.4 | PS | 30 | P2VP | 12.5 | 50/50 | 80/20 | Chloronaphthalene | 1.5 | 32.01235 | 0.005899415
NS_B116 | PS | 23.6 | P2VP | 10.4 | PS | 30 | P2VP | 12.5 | 50/50 | 80/20 | Chloronaphthalene | 1.6 | 30.63343 | 0.005752184
NS_B117 | PS | 23.6 | P2VP | 10.4 | PS | 30 | P2VP | 12.5 | 50/50 | 80/20 | Chloronaphthalene | 1.7 | 30.82587 | 0.006317352
NS_B118 | PS | 23.6 | P2VP | 10.4 | PS | 30 | P2VP | 12.5 | 50/50 | 80/20 | Chloronaphthalene | 1.8 | 31.0183 | 0.006027626
NS_B119 | PS | 23.6 | P2VP | 10.4 | PS | 30 | P2VP | 12.5 | 50/50 | 80/20 | Chloronaphthalene | 1.9 | 31.01586 | 0.006158935
NS_B20 | PS | 23.6 | P2VP | 10.4 | PS | 30 | P2VP | 12.5 | 50/50 | 80/20 | Chloronaphthalene | 2 | 31.82333 | 0.004861589
NS_B120 | PS | 23.6 | P2VP | 10.4 | PS | 30 | P2VP | 12.5 | 50/50 | 80/20 | Chloronaphthalene | 2.1 | 31.11727 | 0.004099487
NS_B121 | PS | 23.6 | P2VP | 10.4 | PS | 30 | P2VP | 12.5 | 50/50 | 80/20 | Chloronaphthalene | 2.2 | 31.55535 | 0.004299121
NS_B122 | PS | 23.6 | P2VP | 10.4 | PS | 30 | P2VP | 12.5 | 50/50 | 80/20 | Chloronaphthalene | 2.3 | 32.27482 | 0.003952653
NS_B123 | PS | 23.6 | P2VP | 10.4 | PS | 30 | P2VP | 12.5 | 50/50 | 80/20 | Chloronaphthalene | 2.4 | 31.61369 | 0.004221775
NS_B21 | PS | 23.6 | P2VP | 10.4 | PS | 30 | P2VP | 12.5 | 50/50 | 80/20 | Chloronaphthalene | 2.5 | 30.98066 | 0.004206335
NS_B22 | PS | 23.6 | P2VP | 10.4 | PS | 30 | P2VP | 12.5 | 50/50 | 80/20 | Chloronaphthalene | 3 | 31.65063 | 0.004120424
NS_B35 | PS | 23.6 | P2VP | 10.4 | PS | 30 | P2VP | 12.5 | 50/50 | 80/20 | Chloronaphthalene | 3.5 | 31.73366 | 0.003754037
NS_B36 | PS | 23.6 | P2VP | 10.4 | PS | 30 | P2VP | 12.5 | 50/50 | 80/20 | Chloronaphthalene | 4 | 31.73246 | 0.003614223
NS_B4 | PS | 23.6 | P2VP | 10.4 | PS | 30 | P2VP | 12.5 | 40/60 | 80/20 | Chloronaphthalene | 1 | 29.32847 | 0.004428702
NS_B124 | PS | 23.6 | P2VP | 10.4 | PS | 30 | P2VP | 12.5 | 40/60 | 80/20 | Chloronaphthalene | 1.1 | 29.07235 | 0.004819332
NS_B125 | PS | 23.6 | P2VP | 10.4 | PS | 30 | P2VP | 12.5 | 40/60 | 80/20 | Chloronaphthalene | 1.2 | 31.69426 | 0.005911863
NS_B126 | PS | 23.6 | P2VP | 10.4 | PS | 30 | P2VP | 12.5 | 40/60 | 80/20 | Chloronaphthalene | 1.3 | 30.61017 | 0.005229817
NS_B127 | PS | 23.6 | P2VP | 10.4 | PS | 30 | P2VP | 12.5 | 40/60 | 80/20 | Chloronaphthalene | 1.4 | 30.71371 | 0.004600537
NS_B23 | PS | 23.6 | P2VP | 10.4 | PS | 30 | P2VP | 12.5 | 40/60 | 80/20 | Chloronaphthalene | 1.5 | 31.83771 | 0.005513237
NS_B128 | PS | 23.6 | P2VP | 10.4 | PS | 30 | P2VP | 12.5 | 40/60 | 80/20 | Chloronaphthalene | 1.6 | 31.45288 | 0.00628062
NS_B129 | PS | 23.6 | P2VP | 10.4 | PS | 30 | P2VP | 12.5 | 40/60 | 80/20 | Chloronaphthalene | 1.7 | 32.05912 | 0.005881684
NS_B130 | PS | 23.6 | P2VP | 10.4 | PS | 30 | P2VP | 12.5 | 40/60 | 80/20 | Chloronaphthalene | 1.8 | 32.293 | 0.005508661
NS_B131 | PS | 23.6 | P2VP | 10.4 | PS | 30 | P2VP | 12.5 | 40/60 | 80/20 | Chloronaphthalene | 1.9 | 32.42595 | 0.005557556
NS_B24 | PS | 23.6 | P2VP | 10.4 | PS | 30 | P2VP | 12.5 | 40/60 | 80/20 | Chloronaphthalene | 2 | 32.11593 | 0.004371319
NS_B132 | PS | 23.6 | P2VP | 10.4 | PS | 30 | P2VP | 12.5 | 40/60 | 80/20 | Chloronaphthalene | 2.1 | 32.40121 | 0.003567021
NS_B133 | PS | 23.6 | P2VP | 10.4 | PS | 30 | P2VP | 12.5 | 40/60 | 80/20 | Chloronaphthalene | 2.2 | 32.35847 | 0.003990539
NS_B134 | PS | 23.6 | P2VP | 10.4 | PS | 30 | P2VP | 12.5 | 40/60 | 80/20 | Chloronaphthalene | 2.3 | 32.65809 | 0.004080142
NS_B135 | PS | 23.6 | P2VP | 10.4 | PS | 30 | P2VP | 12.5 | 40/60 | 80/20 | Chloronaphthalene | 2.4 | 33.69873 | 0.003834595
NS_B25 | PS | 23.6 | P2VP | 10.4 | PS | 30 | P2VP | 12.5 | 40/60 | 80/20 | Chloronaphthalene | 2.5 | 32.48316 | 0.003155512
NS_B26 | PS | 23.6 | P2VP | 10.4 | PS | 30 | P2VP | 12.5 | 40/60 | 80/20 | Chloronaphthalene | 3 | 32.627 | 0.00339636
NS_B37 | PS | 23.6 | P2VP | 10.4 | PS | 30 | P2VP | 12.5 | 40/60 | 80/20 | Chloronaphthalene | 3.5 | 32.76753 | 0.003631097
NS_B38 | PS | 23.6 | P2VP | 10.4 | PS | 30 | P2VP | 12.5 | 40/60 | 80/20 | Chloronaphthalene | 4 | 33.73996 | 0.003477797
NS_B5 | PS | 23.6 | P2VP | 10.4 | PS | 30 | P2VP | 12.5 | 20/80 | 80/20 | Chloronaphthalene | 1 | 31.05723 | 0.004988498
NS_B88 | PS | 23.6 | P2VP | 10.4 | PS | 30 | P2VP | 12.5 | 20/80 | 80/20 | Chloronaphthalene | 1.1 | 35.7124 | 0.004082839
NS_B89 | PS | 23.6 | P2VP | 10.4 | PS | 30 | P2VP | 12.5 | 20/80 | 80/20 | Chloronaphthalene | 1.2
NS_B90 | PS | 23.6 | P2VP | 10.4 | PS | 30 | P2VP | 12.5 | 20/80 | 80/20 | Chloronaphthalene | 1.3 | 33.43401 | 0.003956602
NS_B91 | PS | 23.6 | P2VP | 10.4 | PS | 30 | P2VP | 12.5 | 20/80 | 80/20 | Chloronaphthalene | 1.4 | 36.40463 | 0.005212015
NS_B27 | PS | 23.6 | P2VP | 10.4 | PS | 30 | P2VP | 12.5 | 20/80 | 80/20 | Chloronaphthalene | 1.5 | 34.51968 | 0.005712081
NS_B92 | PS | 23.6 | P2VP | 10.4 | PS | 30 | P2VP | 12.5 | 20/80 | 80/20 | Chloronaphthalene | 1.6 | 36.10068 | 0.004922735
NS_B93 | PS | 23.6 | P2VP | 10.4 | PS | 30 | P2VP | 12.5 | 20/80 | 80/20 | Chloronaphthalene | 1.7 | 36.19374 | 0.006553463
NS_B94 | PS | 23.6 | P2VP | 10.4 | PS | 30 | P2VP | 12.5 | 20/80 | 80/20 | Chloronaphthalene | 1.8 | 35.72379 | 0.005591058
NS_B95 | PS | 23.6 | P2VP | 10.4 | PS | 30 | P2VP | 12.5 | 20/80 | 80/20 | Chloronaphthalene | 1.9 | 38.76656 | 0.004833173
NS_B28 | PS | 23.6 | P2VP | 10.4 | PS | 30 | P2VP | 12.5 | 20/80 | 80/20 | Chloronaphthalene | 2 | 34.09521 | 0.003288052
NS_B96 | PS | 23.6 | P2VP | 10.4 | PS | 30 | P2VP | 12.5 | 20/80 | 80/20 | Chloronaphthalene | 2.1 | 39.43018 | 0.003408862
NS_B97 | PS | 23.6 | P2VP | 10.4 | PS | 30 | P2VP | 12.5 | 20/80 | 80/20 | Chloronaphthalene | 2.2 | 39.40738 | 0.003398076
NS_B98 | PS | 23.6 | P2VP | 10.4 | PS | 30 | P2VP | 12.5 | 20/80 | 80/20 | Chloronaphthalene | 2.3 | 38.81932 | 0.003127553
NS_B99 | PS | 23.6 | P2VP | 10.4 | PS | 30 | P2VP | 12.5 | 20/80 | 80/20 | Chloronaphthalene | 2.4 | 40.1813 | 0.003061307
NS_B29 | PS | 23.6 | P2VP | 10.4 | PS | 30 | P2VP | 12.5 | 20/80 | 80/20 | Chloronaphthalene | 2.5 | 32.56504 | 0.002424727
NS_B30 | PS | 23.6 | P2VP | 10.4 | PS | 30 | P2VP | 12.5 | 20/80 | 80/20 | Chloronaphthalene | 3 | 35.00202 | 0.003702135
NS_B39 | PS | 23.6 | P2VP | 10.4 | PS | 30 | P2VP | 12.5 | 20/80 | 80/20 | Chloronaphthalene | 3.5 | 34.73079 | 0.002973887
NS_B40 | PS | 23.6 | P2VP | 10.4 | PS | 30 | P2VP | 12.5 | 20/80 | 80/20 | Chloronaphthalene | 4 | 36.05255 | 0.0035938
NS_B6 | PS | 23.6 | P2VP | 10.4 | PS | 40 | P2VP | 18 | 80/20 | 80/20 | Chloronaphthalene | 1 | 25.48759 | 0.005793562
NS_B136 | PS | 23.6 | P2VP | 10.4 | PS | 40 | P2VP | 18 | 80/20 | 80/20 | Chloronaphthalene | 1.1 | 26.26736 | 0.005147915
NS_B137 | PS | 23.6 | P2VP | 10.4 | PS | 40 | P2VP | 18 | 80/20 | 80/20 | Chloronaphthalene | 1.2 | 26.38992 | 0.005360443
NS_B138 | PS | 23.6 | P2VP | 10.4 | PS | 40 | P2VP | 18 | 80/20 | 80/20 | Chloronaphthalene | 1.3 | 26.96663 | 0.005479956
NS_B139 | PS | 23.6 | P2VP | 10.4 | PS | 40 | P2VP | 18 | 80/20 | 80/20 | Chloronaphthalene | 1.4 | 26.94125 | 0.003877435
NS_B41 | PS | 23.6 | P2VP | 10.4 | PS | 40 | P2VP | 18 | 80/20 | 80/20 | Chloronaphthalene | 1.5 | 26.75053 | 0.003514657
NS_B140 | PS | 23.6 | P2VP | 10.4 | PS | 40 | P2VP | 18 | 80/20 | 80/20 | Chloronaphthalene | 1.6 | 27.16729 | 0.005871665
NS_B141 | PS | 23.6 | P2VP | 10.4 | PS | 40 | P2VP | 18 | 80/20 | 80/20 | Chloronaphthalene | 1.7 | 27.77531 | 0.006724773
NS_B142 | PS | 23.6 | P2VP | 10.4 | PS | 40 | P2VP | 18 | 80/20 | 80/20 | Chloronaphthalene | 1.8 | 27.79158 | 0.005912121
NS_B143 | PS | 23.6 | P2VP | 10.4 | PS | 40 | P2VP | 18 | 80/20 | 80/20 | Chloronaphthalene | 1.9 | 28.28113 | 0.00458801
NS_B42 | PS | 23.6 | P2VP | 10.4 | PS | 40 | P2VP | 18 | 80/20 | 80/20 | Chloronaphthalene | 2 | 27.97216 | 0.003203184
NS_B144 | PS | 23.6 | P2VP | 10.4 | PS | 40 | P2VP | 18 | 80/20 | 80/20 | Chloronaphthalene | 2.1 | 28.06829 | 0.003638774
NS_B145 | PS | 23.6 | P2VP | 10.4 | PS | 40 | P2VP | 18 | 80/20 | 80/20 | Chloronaphthalene | 2.2 | 28.99496 | 0.00404977
NS_B146 | PS | 23.6 | P2VP | 10.4 | PS | 40 | P2VP | 18 | 80/20 | 80/20 | Chloronaphthalene | 2.3 | 28.73774 | 0.004041322
NS_B147 | PS | 23.6 | P2VP | 10.4 | PS | 40 | P2VP | 18 | 80/20 | 80/20 | Chloronaphthalene | 2.4 | 28.91681 | 0.004051513
NS_B43 | PS | 23.6 | P2VP | 10.4 | PS | 40 | P2VP | 18 | 80/20 | 80/20 | Chloronaphthalene | 2.5 | 28.40612 | 0.002919582
NS_B44 | PS | 23.6 | P2VP | 10.4 | PS | 40 | P2VP | 18 | 80/20 | 80/20 | Chloronaphthalene | 3 | 28.99561 | 0.003861806
NS_B45 | PS | 23.6 | P2VP | 10.4 | PS | 40 | P2VP | 18 | 80/20 | 80/20 | Chloronaphthalene | 3.5 | 28.93972 | 0.003584504
NS_B46 | PS | 23.6 | P2VP | 10.4 | PS | 40 | P2VP | 18 | 80/20 | 80/20 | Chloronaphthalene | 4 | 28.79033 | 0.002997306
NS_B47 | PS | 23.6 | P2VP | 10.4 | PS | 40 | P2VP | 18 | 80/20 | 80/20 | Chloronaphthalene | 4.5 | 29.02321 | 0.004166165
NS_B7 | PS | 23.6 | P2VP | 10.4 | PS | 40 | P2VP | 18 | 60/40 | 80/20 | Chloronaphthalene | 1 | 26.90723 | 0.005283345
NS_B148 | PS | 23.6 | P2VP | 10.4 | PS | 40 | P2VP | 18 | 60/40 | 80/20 | Chloronaphthalene | 1.1 | 27.40178 | 0.004762817
NS_B149 | PS | 23.6 | P2VP | 10.4 | PS | 40 | P2VP | 18 | 60/40 | 80/20 | Chloronaphthalene | 1.2 | 28.08154 | 0.004590216
NS_B150 | PS | 23.6 | P2VP | 10.4 | PS | 40 | P2VP | 18 | 60/40 | 80/20 | Chloronaphthalene | 1.3 | 28.43189 | 0.005220633
NS_B151 | PS | 23.6 | P2VP | 10.4 | PS | 40 | P2VP | 18 | 60/40 | 80/20 | Chloronaphthalene | 1.4 | 29.0597 | 0.004840715
NS_B48 | PS | 23.6 | P2VP | 10.4 | PS | 40 | P2VP | 18 | 60/40 | 80/20 | Chloronaphthalene | 1.5 | 29.97526 | 0.005792951
NS_B152 | PS | 23.6 | P2VP | 10.4 | PS | 40 | P2VP | 18 | 60/40 | 80/20 | Chloronaphthalene | 1.6 | 29.80883 | 0.005817016
NS_B153 | PS | 23.6 | P2VP | 10.4 | PS | 40 | P2VP | 18 | 60/40 | 80/20 | Chloronaphthalene | 1.7 | 30.15366 | 0.005328505
NS_B154 | PS | 23.6 | P2VP | 10.4 | PS | 40 | P2VP | 18 | 60/40 | 80/20 | Chloronaphthalene | 1.8 | 30.61016 | 0.006058028
NS_B155 | PS | 23.6 | P2VP | 10.4 | PS | 40 | P2VP | 18 | 60/40 | 80/20 | Chloronaphthalene | 1.9 | 30.79319 | 0.005161051
NS_B49 | PS | 23.6 | P2VP | 10.4 | PS | 40 | P2VP | 18 | 60/40 | 80/20 | Chloronaphthalene | 2 | 31.2358 | 0.00406355
NS_B156 | PS | 23.6 | P2VP | 10.4 | PS | 40 | P2VP | 18 | 60/40 | 80/20 | Chloronaphthalene | 2.1 | 31.60834 | 0.003645084
NS_B157 | PS | 23.6 | P2VP | 10.4 | PS | 40 | P2VP | 18 | 60/40 | 80/20 | Chloronaphthalene | 2.2 | 31.79446 | 0.004215807
NS_B158 | PS | 23.6 | P2VP | 10.4 | PS | 40 | P2VP | 18 | 60/40 | 80/20 | Chloronaphthalene | 2.3 | 31.53118 | 0.003383339
NS_B159 | PS | 23.6 | P2VP | 10.4 | PS | 40 | P2VP | 18 | 60/40 | 80/20 | Chloronaphthalene | 2.4 | 31.34295 | 0.003420584
NS_B50 | PS | 23.6 | P2VP | 10.4 | PS | 40 | P2VP | 18 | 60/40 | 80/20 | Chloronaphthalene | 2.5 | 30.66676 | 0.003368893
NS_B51 | PS | 23.6 | P2VP | 10.4 | PS | 40 | P2VP | 18 | 60/40 | 80/20 | Chloronaphthalene | 3 | 31.77513 | 0.003953492
NS_B52 | PS | 23.6 | P2VP | 10.4 | PS | 40 | P2VP | 18 | 60/40 | 80/20 | Chloronaphthalene | 3.5 | 31.73422 | 0.003723081
NS_B53 | PS | 23.6 | P2VP | 10.4 | PS | 40 | P2VP | 18 | 60/40 | 80/20 | Chloronaphthalene | 4 | 31.42064 | 0.004048328
NS_B54 | PS | 23.6 | P2VP | 10.4 | PS | 40 | P2VP | 18 | 60/40 | 80/20 | Chloronaphthalene | 4.5 | 32.08127 | 0.003561789
NS_B8 | PS | 23.6 | P2VP | 10.4 | PS | 40 | P2VP | 18 | 50/50 | 80/20 | Chloronaphthalene | 1 | 27.69486 | 0.004938861
NS_B160 | PS | 23.6 | P2VP | 10.4 | PS | 40 | P2VP | 18 | 50/50 | 80/20 | Chloronaphthalene | 1.1 | 28.61316 | 0.004928435
NS_B161 | PS | 23.6 | P2VP | 10.4 | PS | 40 | P2VP | 18 | 50/50 | 80/20 | Chloronaphthalene | 1.2 | 28.59034 | 0.005028997
NS_B162 | PS | 23.6 | P2VP | 10.4 | PS | 40 | P2VP | 18 | 50/50 | 80/20 | Chloronaphthalene | 1.3 | 28.69261 | 0.004123443
NS_B163 | PS | 23.6 | P2VP | 10.4 | PS | 40 | P2VP | 18 | 50/50 | 80/20 | Chloronaphthalene | 1.4 | 31.07005 | 0.005224614
NS_B55 | PS | 23.6 | P2VP | 10.4 | PS | 40 | P2VP | 18 | 50/50 | 80/20 | Chloronaphthalene | 1.5 | 30.58366 | 0.005012598
NS_B164 | PS | 23.6 | P2VP | 10.4 | PS | 40 | P2VP | 18 | 50/50 | 80/20 | Chloronaphthalene | 1.6 | 31.34653 | 0.006230008
NS_B165 | PS | 23.6 | P2VP | 10.4 | PS | 40 | P2VP | 18 | 50/50 | 80/20 | Chloronaphthalene | 1.7 | 32.46443 | 0.005843326
NS_B166 | PS | 23.6 | P2VP | 10.4 | PS | 40 | P2VP | 18 | 50/50 | 80/20 | Chloronaphthalene | 1.8 | 32.72602 | 0.005604703
NS_B167 | PS | 23.6 | P2VP | 10.4 | PS | 40 | P2VP | 18 | 50/50 | 80/20 | Chloronaphthalene | 1.9 | 32.89562 | 0.003591865
NS_B56 | PS | 23.6 | P2VP | 10.4 | PS | 40 | P2VP | 18 | 50/50 | 80/20 | Chloronaphthalene | 2 | 32.14838 | 0.004550429
NS_B168 | PS | 23.6 | P2VP | 10.4 | PS | 40 | P2VP | 18 | 50/50 | 80/20 | Chloronaphthalene | 2.1 | 32.79418 | 0.004323297
NS_B169 | PS | 23.6 | P2VP | 10.4 | PS | 40 | P2VP | 18 | 50/50 | 80/20 | Chloronaphthalene | 2.2 | 33.12734 | 0.004196294
NS_B170 | PS | 23.6 | P2VP | 10.4 | PS | 40 | P2VP | 18 | 50/50 | 80/20 | Chloronaphthalene | 2.3 | 33.18116 | 0.003885923
NS_B171 | PS | 23.6 | P2VP | 10.4 | PS | 40 | P2VP | 18 | 50/50 | 80/20 | Chloronaphthalene | 2.4 | 32.81515 | 0.003692907
NS_B57 | PS | 23.6 | P2VP | 10.4 | PS | 40 | P2VP | 18 | 50/50 | 80/20 | Chloronaphthalene | 2.5 | 32.29984 | 0.003009819
NS_B58 | PS | 23.6 | P2VP | 10.4 | PS | 40 | P2VP | 18 | 50/50 | 80/20 | Chloronaphthalene | 3 | 32.81899 | 0.003793242
NS_B59 | PS | 23.6 | P2VP | 10.4 | PS | 40 | P2VP | 18 | 50/50 | 80/20 | Chloronaphthalene | 3.5 | 33.36169 | 0.003368584
NS_B60 | PS | 23.6 | P2VP | 10.4 | PS | 40 | P2VP | 18 | 50/50 | 80/20 | Chloronaphthalene | 4 | 33.2492 | 0.00378998
NS_B61 | PS | 23.6 | P2VP | 10.4 | PS | 40 | P2VP | 18 | 50/50 | 80/20 | Chloronaphthalene | 4.5 | 33.4012 | 0.002620944
NS_B9 | PS | 23.6 | P2VP | 10.4 | PS | 40 | P2VP | 18 | 40/60 | 80/20 | Chloronaphthalene | 1 | 28.81014 | 0.004721669
NS_B172 | PS | 23.6 | P2VP | 10.4 | PS | 40 | P2VP | 18 | 40/60 | 80/20 | Chloronaphthalene | 1.1 | 28.43365 | 0.005284889
NS_B173 | PS | 23.6 | P2VP | 10.4 | PS | 40 | P2VP | 18 | 40/60 | 80/20 | Chloronaphthalene | 1.2 | 29.19687 | 0.004687683
NS_B174 | PS | 23.6 | P2VP | 10.4 | PS | 40 | P2VP | 18 | 40/60 | 80/20 | Chloronaphthalene | 1.3 | 30.3102 | 0.004680902
NS_B175 | PS | 23.6 | P2VP | 10.4 | PS | 40 | P2VP | 18 | 40/60 | 80/20 | Chloronaphthalene | 1.4 | 30.22635 | 0.004367427
NS_B62 | PS | 23.6 | P2VP | 10.4 | PS | 40 | P2VP | 18 | 40/60 | 80/20 | Chloronaphthalene | 1.5 | 33.42358 | 0.004527173
NS_B176 | PS | 23.6 | P2VP | 10.4 | PS | 40 | P2VP | 18 | 40/60 | 80/20 | Chloronaphthalene | 1.6 | 31.69943 | 0.004209696
NS_B177 | PS | 23.6 | P2VP | 10.4 | PS | 40 | P2VP | 18 | 40/60 | 80/20 | Chloronaphthalene | 1.7 | 32.60654 | 0.004713971
NS_B178 | PS | 23.6 | P2VP | 10.4 | PS | 40 | P2VP | 18 | 40/60 | 80/20 | Chloronaphthalene | 1.8 | 33.59951 | 0.005040408
NS_B179 | PS | 23.6 | P2VP | 10.4 | PS | 40 | P2VP | 18 | 40/60 | 80/20 | Chloronaphthalene | 1.9 | 33.67045 | 0.005545798
NS_B63 | PS | 23.6 | P2VP | 10.4 | PS | 40 | P2VP | 18 | 40/60 | 80/20 | Chloronaphthalene | 2 | 33.84674 | 0.004356509
NS_B180 | PS | 23.6 | P2VP | 10.4 | PS | 40 | P2VP | 18 | 40/60 | 80/20 | Chloronaphthalene | 2.1 | 34.43399 | 0.004322395
NS_B181 | PS | 23.6 | P2VP | 10.4 | PS | 40 | P2VP | 18 | 40/60 | 80/20 | Chloronaphthalene | 2.2
NS_B182 | PS | 23.6 | P2VP | 10.4 | PS | 40 | P2VP | 18 | 40/60 | 80/20 | Chloronaphthalene | 2.3 | 34.77113 | 0.003955441
NS_B183 | PS | 23.6 | P2VP | 10.4 | PS | 40 | P2VP | 18 | 40/60 | 80/20 | Chloronaphthalene | 2.4 | 34.62879 | 0.003434815
NS_B64 | PS | 23.6 | P2VP | 10.4 | PS | 40 | P2VP | 18 | 40/60 | 80/20 | Chloronaphthalene | 2.5 | 33.59429 | 0.002918991
NS_B65 | PS | 23.6 | P2VP | 10.4 | PS | 40 | P2VP | 18 | 40/60 | 80/20 | Chloronaphthalene | 3 | 35.09781 | 0.003687875
NS_B66 | PS | 23.6 | P2VP | 10.4 | PS | 40 | P2VP | 18 | 40/60 | 80/20 | Chloronaphthalene | 3.5 | 35.00141 | 0.003833217
NS_B67 | PS | 23.6 | P2VP | 10.4 | PS | 40 | P2VP | 18 | 40/60 | 80/20 | Chloronaphthalene | 4 | 34.86074 | 0.003838003
NS_B68 | PS | 23.6 | P2VP | 10.4 | PS | 40 | P2VP | 18 | 40/60 | 80/20 | Chloronaphthalene | 4.5 | 35.0008 | 0.003934596
NS_B10 | PS | 23.6 | P2VP | 10.4 | PS | 40 | P2VP | 18 | 20/80 | 80/20 | Chloronaphthalene | 1 | 31.25229 | 0.004509008
NS_B184 | PS | 23.6 | P2VP | 10.4 | PS | 40 | P2VP | 18 | 20/80 | 80/20 | Chloronaphthalene | 1.1 | 31.87824 | 0.003214589
NS_B185 | PS | 23.6 | P2VP | 10.4 | PS | 40 | P2VP | 18 | 20/80 | 80/20 | Chloronaphthalene | 1.2 | 32.47436 | 0.005892842
NS_B186 | PS | 23.6 | P2VP | 10.4 | PS | 40 | P2VP | 18 | 20/80 | 80/20 | Chloronaphthalene | 1.3 | 32.86388 | 0.004099798
NS_B187 | PS | 23.6 | P2VP | 10.4 | PS | 40 | P2VP | 18 | 20/80 | 80/20 | Chloronaphthalene | 1.4 | 33.90389 | 0.004879244
NS_B69 | PS | 23.6 | P2VP | 10.4 | PS | 40 | P2VP | 18 | 20/80 | 80/20 | Chloronaphthalene | 1.5 | 35.85362 | 0.004585894
NS_B188 | PS | 23.6 | P2VP | 10.4 | PS | 40 | P2VP | 18 | 20/80 | 80/20 | Chloronaphthalene | 1.6 | 32.18385 | 0.004276645
NS_B189 | PS | 23.6 | P2VP | 10.4 | PS | 40 | P2VP | 18 | 20/80 | 80/20 | Chloronaphthalene | 1.7 | 35.94926 | 0.004976956
NS_B190 | PS | 23.6 | P2VP | 10.4 | PS | 40 | P2VP | 18 | 20/80 | 80/20 | Chloronaphthalene | 1.8 | 36.08668 | 0.004022342
NS_B191 | PS | 23.6 | P2VP | 10.4 | PS | 40 | P2VP | 18 | 20/80 | 80/20 | Chloronaphthalene | 1.9 | 36.80604 | 0.004582068
NS_B70 | PS | 23.6 | P2VP | 10.4 | PS | 40 | P2VP | 18 | 20/80 | 80/20 | Chloronaphthalene | 2 | 36.86493 | 0.003677204
NS_B192 | PS | 23.6 | P2VP | 10.4 | PS | 40 | P2VP | 18 | 20/80 | 80/20 | Chloronaphthalene | 2.1 | 37.82264 | 0.005257619
NS_B193 | PS | 23.6 | P2VP | 10.4 | PS | 40 | P2VP | 18 | 20/80 | 80/20 | Chloronaphthalene | 2.2 | 37.60963 | 0.003227581
NS_B194 | PS | 23.6 | P2VP | 10.4 | PS | 40 | P2VP | 18 | 20/80 | 80/20 | Chloronaphthalene | 2.3 | 37.21722 | 0.004680993
NS_B195 | PS | 23.6 | P2VP | 10.4 | PS | 40 | P2VP | 18 | 20/80 | 80/20 | Chloronaphthalene | 2.4 | 37.20518 | 0.00401017
NS_B71 | PS | 23.6 | P2VP | 10.4 | PS | 40 | P2VP | 18 | 20/80 | 80/20 | Chloronaphthalene | 2.5 | 38.19432 | 0.003386287
NS_B72 | PS | 23.6 | P2VP | 10.4 | PS | 40 | P2VP | 18 | 20/80 | 80/20 | Chloronaphthalene | 3 | 36.83787 | 0.00375812
NS_B73 | PS | 23.6 | P2VP | 10.4 | PS | 40 | P2VP | 18 | 20/80 | 80/20 | Chloronaphthalene | 3.5 | 37.84951 | 0.003395972
NS_B74 | PS | 23.6 | P2VP | 10.4 | PS | 40 | P2VP | 18 | 20/80 | 80/20 | Chloronaphthalene | 4 | 38.45117 | 0.003582373
NS_B75 | PS | 23.6 | P2VP | 10.4 | PS | 40 | P2VP | 18 | 20/80 | 80/20 | Chloronaphthalene | 4.5 | 38.09274 | 0.003536642
NS_B196 | PS | 23.6 | P2VP | 10.4 | PS | 1.2 |  |  | 80/20 | 80/20 | Chloronaphthalene | 1 | 25.48759 | 0.005793562
NS_B197 | PS | 23.6 | P2VP | 10.4 | PS | 1.2 |  |  | 80/20 | 80/20 | Chloronaphthalene | 1.1 | 21.67167 | 0.006462679
NS_B198 | PS | 23.6 | P2VP | 10.4 | PS | 1.2 |  |  | 80/20 | 80/20 | Chloronaphthalene | 1.2 | 22.27466 | 0.005009668
NS_B199 | PS | 23.6 | P2VP | 10.4 | PS | 1.2 |  |  | 80/20 | 80/20 | Chloronaphthalene | 1.3 | 22.64721 | 0.00624157
NS_B200 | PS | 23.6 | P2VP | 10.4 | PS | 1.2 |  |  | 80/20 | 80/20 | Chloronaphthalene | 1.4 | 23.25553 | 0.005792013
NS_B201 | PS | 23.6 | P2VP | 10.4 | PS | 1.2 |  |  | 80/20 | 80/20 | Chloronaphthalene | 1.5 | 22.59304 | 0.0060053
NS_B202 | PS | 23.6 | P2VP | 10.4 | PS | 1.2 |  |  | 80/20 | 80/20 | Chloronaphthalene | 1.6 | 22.75044 | 0.003801563
NS_B203 | PS | 23.6 | P2VP | 10.4 | PS | 1.2 |  |  | 80/20 | 80/20 | Chloronaphthalene | 1.7 | 23.71928 | 0.0065232
NS_B204 | PS | 23.6 | P2VP | 10.4 | PS | 1.2 |  |  | 80/20 | 80/20 | Chloronaphthalene | 1.8 | 24.22173 | 0.004674415
NS_B205 | PS | 23.6 | P2VP | 10.4 | PS | 1.2 |  |  | 80/20 | 80/20 | Chloronaphthalene | 1.9 | 25.27498 | 0.003487101
NS_B206 | PS | 23.6 | P2VP | 10.4 | PS | 1.2 |  |  | 80/20 | 80/20 | Chloronaphthalene | 2 | 24.85257 | 0.004020348
NS_B207 | PS | 23.6 | P2VP | 10.4 | PS | 1.2 |  |  | 80/20 | 80/20 | Chloronaphthalene | 2.1 | 25.02069 | 0.003789951
NS_B208 | PS | 23.6 | P2VP | 10.4 | PS | 1.2 |  |  | 80/20 | 80/20 | Chloronaphthalene | 2.2 | 24.75728 | 0.00498088
NS_B209 | PS | 23.6 | P2VP | 10.4 | PS | 1.2 |  |  | 80/20 | 80/20 | Chloronaphthalene | 2.3 | 24.76463 | 0.004929904
NS_B210 | PS | 23.6 | P2VP | 10.4 | PS | 1.2 |  |  | 80/20 | 80/20 | Chloronaphthalene | 2.4 | 24.7622 | 0.003872588
NS_B211 | PS | 23.6 | P2VP | 10.4 | PS | 1.2 |  |  | 80/20 | 80/20 | Chloronaphthalene | 2.5 | 24.0919 | 0.005166494
NS_B212 | PS | 23.6 | P2VP | 10.4 | PS | 1.2 |  |  | 80/20 | 80/20 | Chloronaphthalene | 3 | 24.18284 | 0.005036246
NS_B213 | PS | 23.6 | P2VP | 10.4 | PS | 1.2 |  |  | 80/20 | 80/20 | Chloronaphthalene | 3.5 | 25.49432 | 0.003891043
NS_B214 | PS | 23.6 | P2VP | 10.4 | PS | 1.2 |  |  | 80/20 | 80/20 | Chloronaphthalene | 4 | 25.60894 | 0.003501775
NS_B215 | PS | 23.6 | P2VP | 10.4 | PS | 1.2 |  |  | 80/20 | 80/20 | Chloronaphthalene | 4.5 | 25.49591 | 0.003586101
NS_B216 | PS | 23.6 | P2VP | 10.4 | PS | 1.2 |  |  | 60/40 | 80/20 | Chloronaphthalene | 1 | 23.34461 | 0.00526127
NS_B217 | PS | 23.6 | P2VP | 10.4 | PS | 1.2 |  |  | 60/40 | 80/20 | Chloronaphthalene | 1.1 | 23.59912 | 0.005908766
NS_B218 | PS | 23.6 | P2VP | 10.4 | PS | 1.2 |  |  | 60/40 | 80/20 | Chloronaphthalene | 1.2 | 23.7367 | 0.005675022
NS_B219 | PS | 23.6 | P2VP | 10.4 | PS | 1.2 |  |  | 60/40 | 80/20 | Chloronaphthalene | 1.3 | 24.13326 | 0.006103352
NS_B220 | PS | 23.6 | P2VP | 10.4 | PS | 1.2 |  |  | 60/40 | 80/20 | Chloronaphthalene | 1.4 | 24.10808 | 0.004699205
NS_B221 | PS | 23.6 | P2VP | 10.4 | PS | 1.2 |  |  | 60/40 | 80/20 | Chloronaphthalene | 1.5 | 24.0736 | 0.006540282
NS_B222 | PS | 23.6 | P2VP | 10.4 | PS | 1.2 |  |  | 60/40 | 80/20 | Chloronaphthalene | 1.6 | 24.5961 | 0.005997221
NS_B223 | PS | 23.6 | P2VP | 10.4 | PS | 1.2 |  |  | 60/40 | 80/20 | Chloronaphthalene | 1.7
NS_B224 | PS | 23.6 | P2VP | 10.4 | PS | 1.2 |  |  | 60/40 | 80/20 | Chloronaphthalene | 1.8 | 25.18377 | 0.004615057
NS_B225 | PS | 23.6 | P2VP | 10.4 | PS | 1.2 |  |  | 60/40 | 80/20 | Chloronaphthalene | 1.9 | 25.13496 | 0.003878297
NS_B226 | PS | 23.6 | P2VP | 10.4 | PS | 1.2 |  |  | 60/40 | 80/20 | Chloronaphthalene | 2 | 24.27738 | 0.003352652
NS_B227 | PS | 23.6 | P2VP | 10.4 | PS | 1.2 |  |  | 60/40 | 80/20 | Chloronaphthalene | 2.1 | 23.82937 | 0.005245804
NS_B228 | PS | 23.6 | P2VP | 10.4 | PS | 1.2 |  |  | 60/40 | 80/20 | Chloronaphthalene | 2.2 | 24.03634 | 0.003237441
NS_B229 | PS | 23.6 | P2VP | 10.4 | PS | 1.2 |  |  | 60/40 | 80/20 | Chloronaphthalene | 2.3 | 24.21505 | 0.002791162
NS_B230 | PS | 23.6 | P2VP | 10.4 | PS | 1.2 |  |  | 60/40 | 80/20 | Chloronaphthalene | 2.4 | 24.13211 | 0.003345776
NS_B231 | PS | 23.6 | P2VP | 10.4 | PS | 1.2 |  |  | 60/40 | 80/20 | Chloronaphthalene | 2.5 | 24.05566 | 0.003366106
NS_B232 | PS | 23.6 | P2VP | 10.4 | PS | 1.2 |  |  | 60/40 | 80/20 | Chloronaphthalene | 3 | 24.07534 | 0.002599119
NS_B233 | PS | 23.6 | P2VP | 10.4 | PS | 1.2 |  |  | 60/40 | 80/20 | Chloronaphthalene | 3.5 | 24.06427 | 0.002513472
NS_B234 | PS | 23.6 | P2VP | 10.4 | PS | 1.2 |  |  | 60/40 | 80/20 | Chloronaphthalene | 4 | 24.17288 | 0.002715001
NS_B235 | PS | 23.6 | P2VP | 10.4 | PS | 1.2 |  |  | 60/40 | 80/20 | Chloronaphthalene | 4.5 | 24.35357 | 0.002314803
NS_B236 | PS | 23.6 | P2VP | 10.4 | PS | 1.2 |  |  | 50/50 | 80/20 | Chloronaphthalene | 1 | 21.26828 | 0.00720811
NS_B237 | PS | 23.6 | P2VP | 10.4 | PS | 1.2 |  |  | 50/50 | 80/20 | Chloronaphthalene | 1.1 | 21.55507 | 0.006353478
NS_B238 | PS | 23.6 | P2VP | 10.4 | PS | 1.2 |  |  | 50/50 | 80/20 | Chloronaphthalene | 1.2 | 21.35993 | 0.006953229
NS_B239 | PS | 23.6 | P2VP | 10.4 | PS | 1.2 |  |  | 50/50 | 80/20 | Chloronaphthalene | 1.3 | 21.47489 | 0.006992087
NS_B240 | PS | 23.6 | P2VP | 10.4 | PS | 1.2 |  |  | 50/50 | 80/20 | Chloronaphthalene | 1.4 | 21.64262 | 0.006693392
NS_B241 | PS | 23.6 | P2VP | 10.4 | PS | 1.2 |  |  | 50/50 | 80/20 | Chloronaphthalene | 1.5 | 20.99266 | 0.007265628
NS_B242 | PS | 23.6 | P2VP | 10.4 | PS | 1.2 |  |  | 50/50 | 80/20 | Chloronaphthalene | 1.6 | 21.37908 | 0.0060257
NS_B243 | PS | 23.6 | P2VP | 10.4 | PS | 1.2 |  |  | 50/50 | 80/20 | Chloronaphthalene | 1.7
NS_B244 | PS | 23.6 | P2VP | 10.4 | PS | 1.2 |  |  | 50/50 | 80/20 | Chloronaphthalene | 1.8 | 22.94043 | 0.004758272
NS_B245 | PS | 23.6 | P2VP | 10.4 | PS | 1.2 |  |  | 50/50 | 80/20 | Chloronaphthalene | 1.9 | 23.16267 | 0.00439961
NS_B246 | PS | 23.6 | P2VP | 10.4 | PS | 1.2 |  |  | 50/50 | 80/20 | Chloronaphthalene | 2 | 22.88032 | 0.005103638
NS_B247 | PS | 23.6 | P2VP | 10.4 | PS | 1.2 |  |  | 50/50 | 80/20 | Chloronaphthalene | 2.1 | 23.03427 | 0.003486827
NS_B248 | PS | 23.6 | P2VP | 10.4 | PS | 1.2 |  |  | 50/50 | 80/20 | Chloronaphthalene | 2.2 | 23.34972 | 0.006479683
NS_B249 | PS | 23.6 | P2VP | 10.4 | PS | 1.2 |  |  | 50/50 | 80/20 | Chloronaphthalene | 2.3 | 22.79262 | 0.005824706
NS_B250 | PS | 23.6 | P2VP | 10.4 | PS | 1.2 |  |  | 50/50 | 80/20 | Chloronaphthalene | 2.4 | 22.41102 | 0.006808667
NS_B251 | PS | 23.6 | P2VP | 10.4 | PS | 1.2 |  |  | 50/50 | 80/20 | Chloronaphthalene | 2.5 | 22.70515 | 0.005543416
NS_B252 | PS | 23.6 | P2VP | 10.4 | PS | 1.2 |  |  | 50/50 | 80/20 | Chloronaphthalene | 3 | 23.51089 | 0.003090177
NS_B253 | PS | 23.6 | P2VP | 10.4 | PS | 1.2 |  |  | 50/50 | 80/20 | Chloronaphthalene | 3.5 | 23.69601 | 0.002526685
NS_B254 | PS | 23.6 | P2VP | 10.4 | PS | 1.2 |  |  | 50/50 | 80/20 | Chloronaphthalene | 4 | 23.18898 | 0.004278827
NS_B255 | PS | 23.6 | P2VP | 10.4 | PS | 1.2 |  |  | 50/50 | 80/20 | Chloronaphthalene | 4.5 | 24.06698 | 0.002303329
NS_B256 | PS | 23.6 | P2VP | 10.4 | PS | 1.2 |  |  | 40/60 | 80/20 | Chloronaphthalene | 1 | 22.04307 | 0.007508512
NS_B257 | PS | 23.6 | P2VP | 10.4 | PS | 1.2 |  |  | 40/60 | 80/20 | Chloronaphthalene | 1.1 | 21.99468 | 0.006605855
NS_B258 | PS | 23.6 | P2VP | 10.4 | PS | 1.2 |  |  | 40/60 | 80/20 | Chloronaphthalene | 1.2 | 21.78458 | 0.007625379
NS_B259 | PS | 23.6 | P2VP | 10.4 | PS | 1.2 |  |  | 40/60 | 80/20 | Chloronaphthalene | 1.3 | 22.27203 | 0.007039381
NS_B260 | PS | 23.6 | P2VP | 10.4 | PS | 1.2 |  |  | 40/60 | 80/20 | Chloronaphthalene | 1.4 | 21.25399 | 0.005342591
NS_B261 | PS | 23.6 | P2VP | 10.4 | PS | 1.2 |  |  | 40/60 | 80/20 | Chloronaphthalene | 1.5 | 21.57721 | 0.005833778
NS_B262 | PS | 23.6 | P2VP | 10.4 | PS | 1.2 |  |  | 40/60 | 80/20 | Chloronaphthalene | 1.6 | 22.40798 | 0.005228193
NS_B263 | PS | 23.6 | P2VP | 10.4 | PS | 1.2 |  |  | 40/60 | 80/20 | Chloronaphthalene | 1.7 | 22.30936 | 0.006161188
NS_B264 | PS | 23.6 | P2VP | 10.4 | PS | 1.2 |  |  | 40/60 | 80/20 | Chloronaphthalene | 1.8 | 23.68342 | 0.003051967
NS_B265 | PS | 23.6 | P2VP | 10.4 | PS | 1.2 |  |  | 40/60 | 80/20 | Chloronaphthalene | 1.9 | 23.50417 | 0.004154397
NS_B266 | PS | 23.6 | P2VP | 10.4 | PS | 1.2 |  |  | 40/60 | 80/20 | Chloronaphthalene | 2 | 23.46621 | 0.004770016
NS_B267 | PS | 23.6 | P2VP | 10.4 | PS | 1.2 |  |  | 40/60 | 80/20 | Chloronaphthalene | 2.1 | 23.39653 | 0.004025552
NS_B268 | PS | 23.6 | P2VP | 10.4 | PS | 1.2 |  |  | 40/60 | 80/20 | Chloronaphthalene | 2.2 | 23.29086 | 0.004996344
NS_B269 | PS | 23.6 | P2VP | 10.4 | PS | 1.2 |  |  | 40/60 | 80/20 | Chloronaphthalene | 2.3 | 22.99447 | 0.005603042
NS_B270 | PS | 23.6 | P2VP | 10.4 | PS | 1.2 |  |  | 40/60 | 80/20 | Chloronaphthalene | 2.4 | 22.07366 | 0.005344716
NS_B271 | PS | 23.6 | P2VP | 10.4 | PS | 1.2 |  |  | 40/60 | 80/20 | Chloronaphthalene | 2.5 | 22.37723 | 0.005548964
NS_B272 | PS | 23.6 | P2VP | 10.4 | PS | 1.2 |  |  | 40/60 | 80/20 | Chloronaphthalene | 3 | 23.28761 | 0.004640403
NS_B273 | PS | 23.6 | P2VP | 10.4 | PS | 1.2 |  |  | 40/60 | 80/20 | Chloronaphthalene | 3.5 | 23.94512 | 0.003274621
NS_B274 | PS | 23.6 | P2VP | 10.4 | PS | 1.2 |  |  | 40/60 | 80/20 | Chloronaphthalene | 4 | 23.55771 | 0.003233608
NS_B275 | PS | 23.6 | P2VP | 10.4 | PS | 1.2 |  |  | 40/60 | 80/20 | Chloronaphthalene | 4.5 | 23.72282 | 0.003719012
NS_B276 | PS | 23.6 | P2VP | 10.4 | PS | 1.2 |  |  | 20/80 | 80/20 | Chloronaphthalene | 1
NS_B277 | PS | 23.6 | P2VP | 10.4 | PS | 1.2 |  |  | 20/80 | 80/20 | Chloronaphthalene | 1.1
NS_B278 | PS | 23.6 | P2VP | 10.4 | PS | 1.2 |  |  | 20/80 | 80/20 | Chloronaphthalene | 1.2
NS_B279 | PS | 23.6 | P2VP | 10.4 | PS | 1.2 |  |  | 20/80 | 80/20 | Chloronaphthalene | 1.3
NS_B280 | PS | 23.6 | P2VP | 10.4 | PS | 1.2 |  |  | 20/80 | 80/20 | Chloronaphthalene | 1.4
NS_B281 | PS | 23.6 | P2VP | 10.4 | PS | 1.2 |  |  | 20/80 | 80/20 | Chloronaphthalene | 1.5
NS_B282 | PS | 23.6 | P2VP | 10.4 | PS | 1.2 |  |  | 20/80 | 80/20 | Chloronaphthalene | 1.6
NS_B283 | PS | 23.6 | P2VP | 10.4 | PS | 1.2 |  |  | 20/80 | 80/20 | Chloronaphthalene | 1.7
NS_B284 | PS | 23.6 | P2VP | 10.4 | PS | 1.2 |  |  | 20/80 | 80/20 | Chloronaphthalene | 1.8
NS_B285 | PS | 23.6 | P2VP | 10.4 | PS | 1.2 |  |  | 20/80 | 80/20 | Chloronaphthalene | 1.9
NS_B286 | PS | 23.6 | P2VP | 10.4 | PS | 1.2 |  |  | 20/80 | 80/20 | Chloronaphthalene | 2
NS_B287 | PS | 23.6 | P2VP | 10.4 | PS | 1.2 |  |  | 20/80 | 80/20 | Chloronaphthalene | 2.1
NS_B288 | PS | 23.6 | P2VP | 10.4 | PS | 1.2 |  |  | 20/80 | 80/20 | Chloronaphthalene | 2.2
NS_B289 | PS | 23.6 | P2VP | 10.4 | PS | 1.2 |  |  | 20/80 | 80/20 | Chloronaphthalene | 2.3
NS_B290 | PS | 23.6 | P2VP | 10.4 | PS | 1.2 |  |  | 20/80 | 80/20 | Chloronaphthalene | 2.4
NS_B291 | PS | 23.6 | P2VP | 10.4 | PS | 1.2 |  |  | 20/80 | 80/20 | Chloronaphthalene | 2.5
NS_B292 | PS | 23.6 | P2VP | 10.4 | PS | 1.2 |  |  | 20/80 | 80/20 | Chloronaphthalene | 3
NS_B293 | PS | 23.6 | P2VP | 10.4 | PS | 1.2 |  |  | 20/80 | 80/20 | Chloronaphthalene | 3.5
NS_B294 | PS | 23.6 | P2VP | 10.4 | PS | 1.2 |  |  | 20/80 | 80/20 | Chloronaphthalene | 4
NS_B295 | PS | 23.6 | P2VP | 10.4 | PS | 1.2 |  |  | 20/80 | 80/20 | Chloronaphthalene | 4.5