## Sheet1
Sample | comp1_blockA_type | comp1_blockA_MW | comp1_blockB_type | comp1_blockB_MW | comp2_blockA_type | comp2_blockA_MW | comp2_blockB_type | comp2_blockB_MW | comp1_frac | solv_ratio | add_type | add_ratio | gisaxs_domain | gisaxs_fwhm | solv_1 | solv_2
I_NS_M153_pos1_x-0.000 | PIB | 7 | P4VP | 24 |  |  |  |  | 100/0 | 100/0 | Chloronaphthalene | 1 | 26.27101 | 0.008349707 | THF
I_NS_M180_pos1_x0.000_ | PIB | 5 | PMMA | 7 |  |  |  |  | 100/0 | 100/0 | Chloronaphthalene | 1 | 31.6457 | 0.01294669 | THF
I_NS_M189_pos1_x-0.000 | PMMA | 57 | P2HEM | 146 |  |  |  |  | 100/0 | 100/0 | Chloronaphthalene | 3 | 55.2364 | 0.004833432 | DMF
I_NS_M193_pos1_x-0.000 | PS | 82 | PMMA | 50 |  |  |  |  | 100/0 | 100/0 | Chloronaphthalene | 3 | 85.46483 | 0.004122566 | THF
I_NS_M223_pos1_x-0.000 | PS | 82 | PMMA | 50 |  |  |  |  | 100/0 | 100/0 | Chloronaphthalene | 5 | 82.04865 | 0.003585574 | THF
I_NS_M249_pos1_x0.000_ | PMMA | 57 | P2HEM | 146 |  |  |  |  | 100/0 | 100/0 | Methylnaphthalene | 3 | 57.52309 | 0.005812662 | DMF
I_NS_M253_pos1_x-0.000 | PS | 82 | PMMA | 50 |  |  |  |  | 100/0 | 100/0 | Methylnaphthalene | 3 | 75.64846 | 0.004037975 | THF
I_NS_M283_pos1_x0.000_ | PS | 82 | PMMA | 50 |  |  |  |  | 100/0 | 100/0 | Methylnaphthalene | 5 | 81.89885 | 0.003806365 | THF
I_NS_M308_pos1_x-0.000 | PMMA | 85 | PtBuMA | 29.9 |  |  |  |  | 100/0 | 75/25 | Chloronaphthalene | 1 | 73.39948 | 0.002947328 | THF | CHCl3
I_NS_M339_pos1_x0.000_ | PMMA | 24 | P2HEM | 17 |  |  |  |  | 100/0 | 75/25 | Chloronaphthalene | 5 | 34.59729 | 0.004770807 | DMF | THF