## Sheet1
Sample | comp1_blockA_type | comp1_blockA_MW | comp1_blockB_type | comp1_blockB_MW | comp2_blockA_type | comp2_blockA_MW | comp2_blockB_type | comp2_blockB_MW | comp1_frac | solv_1 | solv_2 | solv_ratio | add_type | add_ratio | gisaxs_domain | gisaxs_fwhm | text_input
I_A_AC | CCc1ccccc1 | 23 | CCO | 7 |  | 0 |  | 0 | 1 | Cc1ccccc1 | C1CCOC1 | 0.8 | Clc1cccc2ccccc12 | 1 | 31.30263 | 0.003697376 | CCc1ccccc1 [SEP] CCO [SEP] Clc1cccc2ccccc12 [SEP] Cc1ccccc1 [SEP] C1CCOC1
I_A025 | CCc1ccccc1 | 23 | CCO | 7 |  | 0 |  | 0 | 1 | Cc1ccccc1 | C1CCOC1 | 0.8 | Clc1cccc2ccccc12 | 1.25 | 33.80585 | 0.003135767 | CCc1ccccc1 [SEP] CCO [SEP] Clc1cccc2ccccc12 [SEP] Cc1ccccc1 [SEP] C1CCOC1
I_A050 | CCc1ccccc1 | 23 | CCO | 7 |  | 0 |  | 0 | 1 | Cc1ccccc1 | C1CCOC1 | 0.8 | Clc1cccc2ccccc12 | 1.5 | 34.17606 | 0.002970423 | CCc1ccccc1 [SEP] CCO [SEP] Clc1cccc2ccccc12 [SEP] Cc1ccccc1 [SEP] C1CCOC1
I_A075 | CCc1ccccc1 | 23 | CCO | 7 |  | 0 |  | 0 | 1 | Cc1ccccc1 | C1CCOC1 | 0.8 | Clc1cccc2ccccc12 | 1.75 | 34.38375 | 0.003451044 | CCc1ccccc1 [SEP] CCO [SEP] Clc1cccc2ccccc12 [SEP] Cc1ccccc1 [SEP] C1CCOC1
I_A_100 | CCc1ccccc1 | 23 | CCO | 7 |  | 0 |  | 0 | 1 | Cc1ccccc1 | C1CCOC1 | 0.8 | Clc1cccc2ccccc12 | 2 | 31.67415 | 0.005122355 | CCc1ccccc1 [SEP] CCO [SEP] Clc1cccc2ccccc12 [SEP] Cc1ccccc1 [SEP] C1CCOC1
I_A_125 | CCc1ccccc1 | 23 | CCO | 7 |  | 0 |  | 0 | 1 | Cc1ccccc1 | C1CCOC1 | 0.8 | Clc1cccc2ccccc12 | 2.25 | 33.57534 | 0.002100948 | CCc1ccccc1 [SEP] CCO [SEP] Clc1cccc2ccccc12 [SEP] Cc1ccccc1 [SEP] C1CCOC1
I_A_150 | CCc1ccccc1 | 23 | CCO | 7 |  | 0 |  | 0 | 1 | Cc1ccccc1 | C1CCOC1 | 0.8 | Clc1cccc2ccccc12 | 2.5 | 34.12595 | 0.002348443 | CCc1ccccc1 [SEP] CCO [SEP] Clc1cccc2ccccc12 [SEP] Cc1ccccc1 [SEP] C1CCOC1
I_A_175 | CCc1ccccc1 | 23 | CCO | 7 |  | 0 |  | 0 | 1 | Cc1ccccc1 | C1CCOC1 | 0.8 | Clc1cccc2ccccc12 | 2.75 | 33.71788 | 0.002305049 | CCc1ccccc1 [SEP] CCO [SEP] Clc1cccc2ccccc12 [SEP] Cc1ccccc1 [SEP] C1CCOC1
I_A_200 | CCc1ccccc1 | 23 | CCO | 7 |  | 0 |  | 0 | 1 | Cc1ccccc1 | C1CCOC1 | 0.8 | Clc1cccc2ccccc12 | 3 | 33.86774 | 0.002349934 | CCc1ccccc1 [SEP] CCO [SEP] Clc1cccc2ccccc12 [SEP] Cc1ccccc1 [SEP] C1CCOC1
I_A_225 | CCc1ccccc1 | 23 | CCO | 7 |  | 0 |  | 0 | 1 | Cc1ccccc1 | C1CCOC1 | 0.8 | Clc1cccc2ccccc12 | 3.25 | 34.97114 | 0.002299457 | CCc1ccccc1 [SEP] CCO [SEP] Clc1cccc2ccccc12 [SEP] Cc1ccccc1 [SEP] C1CCOC1
I_A_250 | CCc1ccccc1 | 23 | CCO | 7 |  | 0 |  | 0 | 1 | Cc1ccccc1 | C1CCOC1 | 0.8 | Clc1cccc2ccccc12 | 3.5 | 35.24634 | 0.002301649 | CCc1ccccc1 [SEP] CCO [SEP] Clc1cccc2ccccc12 [SEP] Cc1ccccc1 [SEP] C1CCOC1
I_A_275 | CCc1ccccc1 | 23 | CCO | 7 |  | 0 |  | 0 | 1 | Cc1ccccc1 | C1CCOC1 | 0.8 | Clc1cccc2ccccc12 | 3.75 | 35.65049 | 0.002448219 | CCc1ccccc1 [SEP] CCO [SEP] Clc1cccc2ccccc12 [SEP] Cc1ccccc1 [SEP] C1CCOC1
I_A_300 | CCc1ccccc1 | 23 | CCO | 7 |  | 0 |  | 0 | 1 | Cc1ccccc1 | C1CCOC1 | 0.8 | Clc1cccc2ccccc12 | 4 | 36.19199 | 0.002047006 | CCc1ccccc1 [SEP] CCO [SEP] Clc1cccc2ccccc12 [SEP] Cc1ccccc1 [SEP] C1CCOC1
I_A_325 | CCc1ccccc1 | 23 | CCO | 7 |  | 0 |  | 0 | 1 | Cc1ccccc1 | C1CCOC1 | 0.8 | Clc1cccc2ccccc12 | 4.25 | 36.07022 | 0.002432127 | CCc1ccccc1 [SEP] CCO [SEP] Clc1cccc2ccccc12 [SEP] Cc1ccccc1 [SEP] C1CCOC1
I_A_350 | CCc1ccccc1 | 23 | CCO | 7 |  | 0 |  | 0 | 1 | Cc1ccccc1 | C1CCOC1 | 0.8 | Clc1cccc2ccccc12 | 4.5 | 36.00464 | 0.002206232 | CCc1ccccc1 [SEP] CCO [SEP] Clc1cccc2ccccc12 [SEP] Cc1ccccc1 [SEP] C1CCOC1
I_A_375 | CCc1ccccc1 | 23 | CCO | 7 |  | 0 |  | 0 | 1 | Cc1ccccc1 | C1CCOC1 | 0.8 | Clc1cccc2ccccc12 | 4.75 | 36.10224 | 0.002261874 | CCc1ccccc1 [SEP] CCO [SEP] Clc1cccc2ccccc12 [SEP] Cc1ccccc1 [SEP] C1CCOC1
I_A_400 | CCc1ccccc1 | 23 | CCO | 7 |  | 0 |  | 0 | 1 | Cc1ccccc1 | C1CCOC1 | 0.8 | Clc1cccc2ccccc12 | 5 | 36.49511 | 0.002237372 | CCc1ccccc1 [SEP] CCO [SEP] Clc1cccc2ccccc12 [SEP] Cc1ccccc1 [SEP] C1CCOC1
I_A_425 | CCc1ccccc1 | 23 | CCO | 7 |  | 0 |  | 0 | 1 | Cc1ccccc1 | C1CCOC1 | 0.8 | Clc1cccc2ccccc12 | 5.25 | 35.48593 | 0.002366782 | CCc1ccccc1 [SEP] CCO [SEP] Clc1cccc2ccccc12 [SEP] Cc1ccccc1 [SEP] C1CCOC1
I_A_450 | CCc1ccccc1 | 23 | CCO | 7 |  | 0 |  | 0 | 1 | Cc1ccccc1 | C1CCOC1 | 0.8 | Clc1cccc2ccccc12 | 5.5 | 36.8228 | 0.002206653 | CCc1ccccc1 [SEP] CCO [SEP] Clc1cccc2ccccc12 [SEP] Cc1ccccc1 [SEP] C1CCOC1
I_A_475 | CCc1ccccc1 | 23 | CCO | 7 |  | 0 |  | 0 | 1 | Cc1ccccc1 | C1CCOC1 | 0.8 | Clc1cccc2ccccc12 | 5.75 | 36.8521 | 0.00219787 | CCc1ccccc1 [SEP] CCO [SEP] Clc1cccc2ccccc12 [SEP] Cc1ccccc1 [SEP] C1CCOC1
I_A_500 | CCc1ccccc1 | 23 | CCO | 7 |  | 0 |  | 0 | 1 | Cc1ccccc1 | C1CCOC1 | 0.8 | Clc1cccc2ccccc12 | 6 | 37.10728 | 0.002172692 | CCc1ccccc1 [SEP] CCO [SEP] Clc1cccc2ccccc12 [SEP] Cc1ccccc1 [SEP] C1CCOC1
I_A_525 | CCc1ccccc1 | 23 | CCO | 7 |  | 0 |  | 0 | 1 | Cc1ccccc1 | C1CCOC1 | 0.8 | Clc1cccc2ccccc12 | 6.25 | 36.74593 | 0.002310173 | CCc1ccccc1 [SEP] CCO [SEP] Clc1cccc2ccccc12 [SEP] Cc1ccccc1 [SEP] C1CCOC1
I_A_550 | CCc1ccccc1 | 23 | CCO | 7 |  | 0 |  | 0 | 1 | Cc1ccccc1 | C1CCOC1 | 0.8 | Clc1cccc2ccccc12 | 6.5 | 36.66817 | 0.002429344 | CCc1ccccc1 [SEP] CCO [SEP] Clc1cccc2ccccc12 [SEP] Cc1ccccc1 [SEP] C1CCOC1
I_A_575 | CCc1ccccc1 | 23 | CCO | 7 |  | 0 |  | 0 | 1 | Cc1ccccc1 | C1CCOC1 | 0.8 | Clc1cccc2ccccc12 | 6.75 | 36.52012 | 0.002270503 | CCc1ccccc1 [SEP] CCO [SEP] Clc1cccc2ccccc12 [SEP] Cc1ccccc1 [SEP] C1CCOC1
I_A_600 | CCc1ccccc1 | 23 | CCO | 7 |  | 0 |  | 0 | 1 | Cc1ccccc1 | C1CCOC1 | 0.8 | Clc1cccc2ccccc12 | 7 | 37.19062 | 0.002293406 | CCc1ccccc1 [SEP] CCO [SEP] Clc1cccc2ccccc12 [SEP] Cc1ccccc1 [SEP] C1CCOC1
I_B_AC | CCc1ccccc1 | 23 | CCO | 7 |  | 0 |  | 0 | 1 | Cc1ccccc1 |  | 1 | Clc1cccc2ccccc12 | 1 | 30.87732 | 0.002919999 | CCc1ccccc1 [SEP] CCO [SEP] Clc1cccc2ccccc12 [SEP] Cc1ccccc1
I_B025 | CCc1ccccc1 | 23 | CCO | 7 |  | 0 |  | 0 | 1 | Cc1ccccc1 |  | 1 | Clc1cccc2ccccc12 | 1.25 | 31.68412 | 0.003238861 | CCc1ccccc1 [SEP] CCO [SEP] Clc1cccc2ccccc12 [SEP] Cc1ccccc1
I_B050 | CCc1ccccc1 | 23 | CCO | 7 |  | 0 |  | 0 | 1 | Cc1ccccc1 |  | 1 | Clc1cccc2ccccc12 | 1.5 | 31.90854 | 0.003180766 | CCc1ccccc1 [SEP] CCO [SEP] Clc1cccc2ccccc12 [SEP] Cc1ccccc1
I_B075 | CCc1ccccc1 | 23 | CCO | 7 |  | 0 |  | 0 | 1 | Cc1ccccc1 |  | 1 | Clc1cccc2ccccc12 | 1.75 | 31.5239 | 0.00369283 | CCc1ccccc1 [SEP] CCO [SEP] Clc1cccc2ccccc12 [SEP] Cc1ccccc1
I_B_100 | CCc1ccccc1 | 23 | CCO | 7 |  | 0 |  | 0 | 1 | Cc1ccccc1 |  | 1 | Clc1cccc2ccccc12 | 2 | 31.3063 | 0.004731462 | CCc1ccccc1 [SEP] CCO [SEP] Clc1cccc2ccccc12 [SEP] Cc1ccccc1
I_B_125 | CCc1ccccc1 | 23 | CCO | 7 |  | 0 |  | 0 | 1 | Cc1ccccc1 |  | 1 | Clc1cccc2ccccc12 | 2.25 | 35.46133 | 0.00213064 | CCc1ccccc1 [SEP] CCO [SEP] Clc1cccc2ccccc12 [SEP] Cc1ccccc1
I_B_150 | CCc1ccccc1 | 23 | CCO | 7 |  | 0 |  | 0 | 1 | Cc1ccccc1 |  | 1 | Clc1cccc2ccccc12 | 2.5 | 34.76427 | 0.002158742 | CCc1ccccc1 [SEP] CCO [SEP] Clc1cccc2ccccc12 [SEP] Cc1ccccc1
I_B_175 | CCc1ccccc1 | 23 | CCO | 7 |  | 0 |  | 0 | 1 | Cc1ccccc1 |  | 1 | Clc1cccc2ccccc12 | 2.75 | 35.0779 | 0.002083803 | CCc1ccccc1 [SEP] CCO [SEP] Clc1cccc2ccccc12 [SEP] Cc1ccccc1
I_B_200 | CCc1ccccc1 | 23 | CCO | 7 |  | 0 |  | 0 | 1 | Cc1ccccc1 |  | 1 | Clc1cccc2ccccc12 | 3 | 34.40794 | 0.001950262 | CCc1ccccc1 [SEP] CCO [SEP] Clc1cccc2ccccc12 [SEP] Cc1ccccc1
I_B_225 | CCc1ccccc1 | 23 | CCO | 7 |  | 0 |  | 0 | 1 | Cc1ccccc1 |  | 1 | Clc1cccc2ccccc12 | 3.25 | 35.54984 | 0.002241842 | CCc1ccccc1 [SEP] CCO [SEP] Clc1cccc2ccccc12 [SEP] Cc1ccccc1
I_B_250 | CCc1ccccc1 | 23 | CCO | 7 |  | 0 |  | 0 | 1 | Cc1ccccc1 |  | 1 | Clc1cccc2ccccc12 | 3.5 | 36.24767 | 0.002589134 | CCc1ccccc1 [SEP] CCO [SEP] Clc1cccc2ccccc12 [SEP] Cc1ccccc1
I_B_275 | CCc1ccccc1 | 23 | CCO | 7 |  | 0 |  | 0 | 1 | Cc1ccccc1 |  | 1 | Clc1cccc2ccccc12 | 3.75 | 36.58218 | 0.002123672 | CCc1ccccc1 [SEP] CCO [SEP] Clc1cccc2ccccc12 [SEP] Cc1ccccc1
I_B_300 | CCc1ccccc1 | 23 | CCO | 7 |  | 0 |  | 0 | 1 | Cc1ccccc1 |  | 1 | Clc1cccc2ccccc12 | 4 | 35.98889 | 0.002006636 | CCc1ccccc1 [SEP] CCO [SEP] Clc1cccc2ccccc12 [SEP] Cc1ccccc1
I_B_325 | CCc1ccccc1 | 23 | CCO | 7 |  | 0 |  | 0 | 1 | Cc1ccccc1 |  | 1 | Clc1cccc2ccccc12 | 4.25 | 36.43114 | 0.002161351 | CCc1ccccc1 [SEP] CCO [SEP] Clc1cccc2ccccc12 [SEP] Cc1ccccc1
I_B_350 | CCc1ccccc1 | 23 | CCO | 7 |  | 0 |  | 0 | 1 | Cc1ccccc1 |  | 1 | Clc1cccc2ccccc12 | 4.5 | 35.81173 | 0.002044985 | CCc1ccccc1 [SEP] CCO [SEP] Clc1cccc2ccccc12 [SEP] Cc1ccccc1
I_B_375 | CCc1ccccc1 | 23 | CCO | 7 |  | 0 |  | 0 | 1 | Cc1ccccc1 |  | 1 | Clc1cccc2ccccc12 | 4.75 | 35.87748 | 0.002121867 | CCc1ccccc1 [SEP] CCO [SEP] Clc1cccc2ccccc12 [SEP] Cc1ccccc1
I_B_400 | CCc1ccccc1 | 23 | CCO | 7 |  | 0 |  | 0 | 1 | Cc1ccccc1 |  | 1 | Clc1cccc2ccccc12 | 5 | 36.2131 | 0.002167778 | CCc1ccccc1 [SEP] CCO [SEP] Clc1cccc2ccccc12 [SEP] Cc1ccccc1
I_B_425 | CCc1ccccc1 | 23 | CCO | 7 |  | 0 |  | 0 | 1 | Cc1ccccc1 |  | 1 | Clc1cccc2ccccc12 | 5.25 | 36.15239 | 0.0022329 | CCc1ccccc1 [SEP] CCO [SEP] Clc1cccc2ccccc12 [SEP] Cc1ccccc1
I_B_450 | CCc1ccccc1 | 23 | CCO | 7 |  | 0 |  | 0 | 1 | Cc1ccccc1 |  | 1 | Clc1cccc2ccccc12 | 5.5 | 35.4438 | 0.002410486 | CCc1ccccc1 [SEP] CCO [SEP] Clc1cccc2ccccc12 [SEP] Cc1ccccc1
I_B_475 | CCc1ccccc1 | 23 | CCO | 7 |  | 0 |  | 0 | 1 | Cc1ccccc1 |  | 1 | Clc1cccc2ccccc12 | 5.75 | 36.04197 | 0.00225299 | CCc1ccccc1 [SEP] CCO [SEP] Clc1cccc2ccccc12 [SEP] Cc1ccccc1
I_B_500 | CCc1ccccc1 | 23 | CCO | 7 |  | 0 |  | 0 | 1 | Cc1ccccc1 |  | 1 | Clc1cccc2ccccc12 | 6 | 36.18452 | 0.002187658 | CCc1ccccc1 [SEP] CCO [SEP] Clc1cccc2ccccc12 [SEP] Cc1ccccc1
I_B_525 | CCc1ccccc1 | 23 | CCO | 7 |  | 0 |  | 0 | 1 | Cc1ccccc1 |  | 1 | Clc1cccc2ccccc12 | 6.25 | 36.18452 | 0.002187658 | CCc1ccccc1 [SEP] CCO [SEP] Clc1cccc2ccccc12 [SEP] Cc1ccccc1
I_B_550 | CCc1ccccc1 | 23 | CCO | 7 |  | 0 |  | 0 | 1 | Cc1ccccc1 |  | 1 | Clc1cccc2ccccc12 | 6.5 | 36.10914 | 0.002240079 | CCc1ccccc1 [SEP] CCO [SEP] Clc1cccc2ccccc12 [SEP] Cc1ccccc1
I_B_575 | CCc1ccccc1 | 23 | CCO | 7 |  | 0 |  | 0 | 1 | Cc1ccccc1 |  | 1 | Clc1cccc2ccccc12 | 6.75 | 36.12157 | 0.00236624 | CCc1ccccc1 [SEP] CCO [SEP] Clc1cccc2ccccc12 [SEP] Cc1ccccc1
I_B_600 | CCc1ccccc1 | 23 | CCO | 7 |  | 0 |  | 0 | 1 | Cc1ccccc1 |  | 1 | Clc1cccc2ccccc12 | 7 | 36.57758 | 0.002258639 | CCc1ccccc1 [SEP] CCO [SEP] Clc1cccc2ccccc12 [SEP] Cc1ccccc1
I_C_AC | CCc1ccccc1 | 23 | CCO | 7 |  | 0 |  | 0 | 1 | Cc1ccccc1 | C1CCOC1 | 0.9 | Clc1cccc2ccccc12 | 1 | 31.15324 | 0.003128389 | CCc1ccccc1 [SEP] CCO [SEP] Clc1cccc2ccccc12 [SEP] Cc1ccccc1 [SEP] C1CCOC1
I_C025 | CCc1ccccc1 | 23 | CCO | 7 |  | 0 |  | 0 | 1 | Cc1ccccc1 | C1CCOC1 | 0.9 | Clc1cccc2ccccc12 | 1.25 | 31.90155 | 0.003346451 | CCc1ccccc1 [SEP] CCO [SEP] Clc1cccc2ccccc12 [SEP] Cc1ccccc1 [SEP] C1CCOC1
I_C050 | CCc1ccccc1 | 23 | CCO | 7 |  | 0 |  | 0 | 1 | Cc1ccccc1 | C1CCOC1 | 0.9 | Clc1cccc2ccccc12 | 1.5 | 32.25601 | 0.003192927 | CCc1ccccc1 [SEP] CCO [SEP] Clc1cccc2ccccc12 [SEP] Cc1ccccc1 [SEP] C1CCOC1
I_C075 | CCc1ccccc1 | 23 | CCO | 7 |  | 0 |  | 0 | 1 | Cc1ccccc1 | C1CCOC1 | 0.9 | Clc1cccc2ccccc12 | 1.75 | 32.07508 | 0.003739933 | CCc1ccccc1 [SEP] CCO [SEP] Clc1cccc2ccccc12 [SEP] Cc1ccccc1 [SEP] C1CCOC1
I_C_100 | CCc1ccccc1 | 23 | CCO | 7 |  | 0 |  | 0 | 1 | Cc1ccccc1 | C1CCOC1 | 0.9 | Clc1cccc2ccccc12 | 2 | 33.30581 | 0.002882585 | CCc1ccccc1 [SEP] CCO [SEP] Clc1cccc2ccccc12 [SEP] Cc1ccccc1 [SEP] C1CCOC1
I_C_125 | CCc1ccccc1 | 23 | CCO | 7 |  | 0 |  | 0 | 1 | Cc1ccccc1 | C1CCOC1 | 0.9 | Clc1cccc2ccccc12 | 2.25 | 34.95732 | 0.002089092 | CCc1ccccc1 [SEP] CCO [SEP] Clc1cccc2ccccc12 [SEP] Cc1ccccc1 [SEP] C1CCOC1
I_C_150 | CCc1ccccc1 | 23 | CCO | 7 |  | 0 |  | 0 | 1 | Cc1ccccc1 | C1CCOC1 | 0.9 | Clc1cccc2ccccc12 | 2.5 | 34.62023 | 0.0021493 | CCc1ccccc1 [SEP] CCO [SEP] Clc1cccc2ccccc12 [SEP] Cc1ccccc1 [SEP] C1CCOC1
I_C_175 | CCc1ccccc1 | 23 | CCO | 7 |  | 0 |  | 0 | 1 | Cc1ccccc1 | C1CCOC1 | 0.9 | Clc1cccc2ccccc12 | 2.75 | 34.41278 | 0.002101872 | CCc1ccccc1 [SEP] CCO [SEP] Clc1cccc2ccccc12 [SEP] Cc1ccccc1 [SEP] C1CCOC1
I_C_200 | CCc1ccccc1 | 23 | CCO | 7 |  | 0 |  | 0 | 1 | Cc1ccccc1 | C1CCOC1 | 0.9 | Clc1cccc2ccccc12 | 3 | 34.49973 | 0.002146761 | CCc1ccccc1 [SEP] CCO [SEP] Clc1cccc2ccccc12 [SEP] Cc1ccccc1 [SEP] C1CCOC1
I_C_225 | CCc1ccccc1 | 23 | CCO | 7 |  | 0 |  | 0 | 1 | Cc1ccccc1 | C1CCOC1 | 0.9 | Clc1cccc2ccccc12 | 3.25 | 36.45312 | 0.00270279 | CCc1ccccc1 [SEP] CCO [SEP] Clc1cccc2ccccc12 [SEP] Cc1ccccc1 [SEP] C1CCOC1
I_C_250 | CCc1ccccc1 | 23 | CCO | 7 |  | 0 |  | 0 | 1 | Cc1ccccc1 | C1CCOC1 | 0.9 | Clc1cccc2ccccc12 | 3.5 | 36.48053 | 0.002164975 | CCc1ccccc1 [SEP] CCO [SEP] Clc1cccc2ccccc12 [SEP] Cc1ccccc1 [SEP] C1CCOC1
I_C_275 | CCc1ccccc1 | 23 | CCO | 7 |  | 0 |  | 0 | 1 | Cc1ccccc1 | C1CCOC1 | 0.9 | Clc1cccc2ccccc12 | 3.75 | 35.7258 | 0.00213106 | CCc1ccccc1 [SEP] CCO [SEP] Clc1cccc2ccccc12 [SEP] Cc1ccccc1 [SEP] C1CCOC1
I_C_300 | CCc1ccccc1 | 23 | CCO | 7 |  | 0 |  | 0 | 1 | Cc1ccccc1 | C1CCOC1 | 0.9 | Clc1cccc2ccccc12 | 4 | 35.6339 | 0.00212193 | CCc1ccccc1 [SEP] CCO [SEP] Clc1cccc2ccccc12 [SEP] Cc1ccccc1 [SEP] C1CCOC1
I_C_325 | CCc1ccccc1 | 23 | CCO | 7 |  | 0 |  | 0 | 1 | Cc1ccccc1 | C1CCOC1 | 0.9 | Clc1cccc2ccccc12 | 4.25 | 35.89317 | 0.002131937 | CCc1ccccc1 [SEP] CCO [SEP] Clc1cccc2ccccc12 [SEP] Cc1ccccc1 [SEP] C1CCOC1
I_C_350 | CCc1ccccc1 | 23 | CCO | 7 |  | 0 |  | 0 | 1 | Cc1ccccc1 | C1CCOC1 | 0.9 | Clc1cccc2ccccc12 | 4.5 | 34.70902 | 0.002283943 | CCc1ccccc1 [SEP] CCO [SEP] Clc1cccc2ccccc12 [SEP] Cc1ccccc1 [SEP] C1CCOC1
I_C_375 | CCc1ccccc1 | 23 | CCO | 7 |  | 0 |  | 0 | 1 | Cc1ccccc1 | C1CCOC1 | 0.9 | Clc1cccc2ccccc12 | 4.75 | 35.67558 | 0.002152995 | CCc1ccccc1 [SEP] CCO [SEP] Clc1cccc2ccccc12 [SEP] Cc1ccccc1 [SEP] C1CCOC1
I_C_400 | CCc1ccccc1 | 23 | CCO | 7 |  | 0 |  | 0 | 1 | Cc1ccccc1 | C1CCOC1 | 0.9 | Clc1cccc2ccccc12 | 5 | 35.92474 | 0.002117513 | CCc1ccccc1 [SEP] CCO [SEP] Clc1cccc2ccccc12 [SEP] Cc1ccccc1 [SEP] C1CCOC1
I_C_425 | CCc1ccccc1 | 23 | CCO | 7 |  | 0 |  | 0 | 1 | Cc1ccccc1 | C1CCOC1 | 0.9 | Clc1cccc2ccccc12 | 5.25 | 36.11769 | 0.002260764 | CCc1ccccc1 [SEP] CCO [SEP] Clc1cccc2ccccc12 [SEP] Cc1ccccc1 [SEP] C1CCOC1
I_C_450 | CCc1ccccc1 | 23 | CCO | 7 |  | 0 |  | 0 | 1 | Cc1ccccc1 | C1CCOC1 | 0.9 | Clc1cccc2ccccc12 | 5.5 | 36.22181 | 0.002073456 | CCc1ccccc1 [SEP] CCO [SEP] Clc1cccc2ccccc12 [SEP] Cc1ccccc1 [SEP] C1CCOC1
I_C_475 | CCc1ccccc1 | 23 | CCO | 7 |  | 0 |  | 0 | 1 | Cc1ccccc1 | C1CCOC1 | 0.9 | Clc1cccc2ccccc12 | 5.75 | 36.3141 | 0.002145438 | CCc1ccccc1 [SEP] CCO [SEP] Clc1cccc2ccccc12 [SEP] Cc1ccccc1 [SEP] C1CCOC1
I_C_500 | CCc1ccccc1 | 23 | CCO | 7 |  | 0 |  | 0 | 1 | Cc1ccccc1 | C1CCOC1 | 0.9 | Clc1cccc2ccccc12 | 6 | 35.74572 | 0.002052302 | CCc1ccccc1 [SEP] CCO [SEP] Clc1cccc2ccccc12 [SEP] Cc1ccccc1 [SEP] C1CCOC1
I_C_525 | CCc1ccccc1 | 23 | CCO | 7 |  | 0 |  | 0 | 1 | Cc1ccccc1 | C1CCOC1 | 0.9 | Clc1cccc2ccccc12 | 6.25 | 36.19444 | 0.002146933 | CCc1ccccc1 [SEP] CCO [SEP] Clc1cccc2ccccc12 [SEP] Cc1ccccc1 [SEP] C1CCOC1
I_C_550 | CCc1ccccc1 | 23 | CCO | 7 |  | 0 |  | 0 | 1 | Cc1ccccc1 | C1CCOC1 | 0.9 | Clc1cccc2ccccc12 | 6.5 | 36.21772 | 0.002209984 | CCc1ccccc1 [SEP] CCO [SEP] Clc1cccc2ccccc12 [SEP] Cc1ccccc1 [SEP] C1CCOC1
I_C_575 | CCc1ccccc1 | 23 | CCO | 7 |  | 0 |  | 0 | 1 | Cc1ccccc1 | C1CCOC1 | 0.9 | Clc1cccc2ccccc12 | 6.75 | 35.79585 | 0.002128647 | CCc1ccccc1 [SEP] CCO [SEP] Clc1cccc2ccccc12 [SEP] Cc1ccccc1 [SEP] C1CCOC1
I_C_600 | CCc1ccccc1 | 23 | CCO | 7 |  | 0 |  | 0 | 1 | Cc1ccccc1 | C1CCOC1 | 0.9 | Clc1cccc2ccccc12 | 7 | 35.7112 | 0.002026571 | CCc1ccccc1 [SEP] CCO [SEP] Clc1cccc2ccccc12 [SEP] Cc1ccccc1 [SEP] C1CCOC1
I_D_AC | CCc1ccccc1 | 23 | CCO | 7 |  | 0 |  | 0 | 1 | Cc1ccccc1 | C1CCOC1 | 0.7 | Clc1cccc2ccccc12 | 1 | 31.96076 | 0.002905267 | CCc1ccccc1 [SEP] CCO [SEP] Clc1cccc2ccccc12 [SEP] Cc1ccccc1 [SEP] C1CCOC1
I_D025 | CCc1ccccc1 | 23 | CCO | 7 |  | 0 |  | 0 | 1 | Cc1ccccc1 | C1CCOC1 | 0.7 | Clc1cccc2ccccc12 | 1.25 | 33.46861 | 0.002945065 | CCc1ccccc1 [SEP] CCO [SEP] Clc1cccc2ccccc12 [SEP] Cc1ccccc1 [SEP] C1CCOC1
I_D050 | CCc1ccccc1 | 23 | CCO | 7 |  | 0 |  | 0 | 1 | Cc1ccccc1 | C1CCOC1 | 0.7 | Clc1cccc2ccccc12 | 1.5 | 33.96437 | 0.00276887 | CCc1ccccc1 [SEP] CCO [SEP] Clc1cccc2ccccc12 [SEP] Cc1ccccc1 [SEP] C1CCOC1
I_D075 | CCc1ccccc1 | 23 | CCO | 7 |  | 0 |  | 0 | 1 | Cc1ccccc1 | C1CCOC1 | 0.7 | Clc1cccc2ccccc12 | 1.75 | 33.23504 | 0.003203346 | CCc1ccccc1 [SEP] CCO [SEP] Clc1cccc2ccccc12 [SEP] Cc1ccccc1 [SEP] C1CCOC1
I_D_100 | CCc1ccccc1 | 23 | CCO | 7 |  | 0 |  | 0 | 1 | Cc1ccccc1 | C1CCOC1 | 0.7 | Clc1cccc2ccccc12 | 2 | 33.51835 | 0.002677112 | CCc1ccccc1 [SEP] CCO [SEP] Clc1cccc2ccccc12 [SEP] Cc1ccccc1 [SEP] C1CCOC1
I_D_125 | CCc1ccccc1 | 23 | CCO | 7 |  | 0 |  | 0 | 1 | Cc1ccccc1 | C1CCOC1 | 0.7 | Clc1cccc2ccccc12 | 2.25 | 35.03576 | 0.002413221 | CCc1ccccc1 [SEP] CCO [SEP] Clc1cccc2ccccc12 [SEP] Cc1ccccc1 [SEP] C1CCOC1
I_D_150 | CCc1ccccc1 | 23 | CCO | 7 |  | 0 |  | 0 | 1 | Cc1ccccc1 | C1CCOC1 | 0.7 | Clc1cccc2ccccc12 | 2.5 | 34.68521 | 0.002341506 | CCc1ccccc1 [SEP] CCO [SEP] Clc1cccc2ccccc12 [SEP] Cc1ccccc1 [SEP] C1CCOC1
I_D_175 | CCc1ccccc1 | 23 | CCO | 7 |  | 0 |  | 0 | 1 | Cc1ccccc1 | C1CCOC1 | 0.7 | Clc1cccc2ccccc12 | 2.75 | 34.84831 | 0.002363455 | CCc1ccccc1 [SEP] CCO [SEP] Clc1cccc2ccccc12 [SEP] Cc1ccccc1 [SEP] C1CCOC1
I_D_200 | CCc1ccccc1 | 23 | CCO | 7 |  | 0 |  | 0 | 1 | Cc1ccccc1 | C1CCOC1 | 0.7 | Clc1cccc2ccccc12 | 3 | 35.25035 | 0.002452952 | CCc1ccccc1 [SEP] CCO [SEP] Clc1cccc2ccccc12 [SEP] Cc1ccccc1 [SEP] C1CCOC1
I_D_225 | CCc1ccccc1 | 23 | CCO | 7 |  | 0 |  | 0 | 1 | Cc1ccccc1 | C1CCOC1 | 0.7 | Clc1cccc2ccccc12 | 3.25 | 35.28606 | 0.00250824 | CCc1ccccc1 [SEP] CCO [SEP] Clc1cccc2ccccc12 [SEP] Cc1ccccc1 [SEP] C1CCOC1
I_D_250 | CCc1ccccc1 | 23 | CCO | 7 |  | 0 |  | 0 | 1 | Cc1ccccc1 | C1CCOC1 | 0.7 | Clc1cccc2ccccc12 | 3.5 | 34.92648 | 0.002385995 | CCc1ccccc1 [SEP] CCO [SEP] Clc1cccc2ccccc12 [SEP] Cc1ccccc1 [SEP] C1CCOC1
I_D_275 | CCc1ccccc1 | 23 | CCO | 7 |  | 0 |  | 0 | 1 | Cc1ccccc1 | C1CCOC1 | 0.7 | Clc1cccc2ccccc12 | 3.75 | 35.29015 | 0.002289795 | CCc1ccccc1 [SEP] CCO [SEP] Clc1cccc2ccccc12 [SEP] Cc1ccccc1 [SEP] C1CCOC1
I_D_300 | CCc1ccccc1 | 23 | CCO | 7 |  | 0 |  | 0 | 1 | Cc1ccccc1 | C1CCOC1 | 0.7 | Clc1cccc2ccccc12 | 4 | 35.52183 | 0.002315378 | CCc1ccccc1 [SEP] CCO [SEP] Clc1cccc2ccccc12 [SEP] Cc1ccccc1 [SEP] C1CCOC1
I_D_325 | CCc1ccccc1 | 23 | CCO | 7 |  | 0 |  | 0 | 1 | Cc1ccccc1 | C1CCOC1 | 0.7 | Clc1cccc2ccccc12 | 4.25 | 35.4279 | 0.00229442 | CCc1ccccc1 [SEP] CCO [SEP] Clc1cccc2ccccc12 [SEP] Cc1ccccc1 [SEP] C1CCOC1
I_D_350 | CCc1ccccc1 | 23 | CCO | 7 |  | 0 |  | 0 | 1 | Cc1ccccc1 | C1CCOC1 | 0.7 | Clc1cccc2ccccc12 | 4.5 | 35.78783 | 0.002396594 | CCc1ccccc1 [SEP] CCO [SEP] Clc1cccc2ccccc12 [SEP] Cc1ccccc1 [SEP] C1CCOC1
I_D_375 | CCc1ccccc1 | 23 | CCO | 7 |  | 0 |  | 0 | 1 | Cc1ccccc1 | C1CCOC1 | 0.7 | Clc1cccc2ccccc12 | 4.75 | 35.99345 | 0.002309672 | CCc1ccccc1 [SEP] CCO [SEP] Clc1cccc2ccccc12 [SEP] Cc1ccccc1 [SEP] C1CCOC1
I_D_400 | CCc1ccccc1 | 23 | CCO | 7 |  | 0 |  | 0 | 1 | Cc1ccccc1 | C1CCOC1 | 0.7 | Clc1cccc2ccccc12 | 5 | 35.98885 | 0.002297832 | CCc1ccccc1 [SEP] CCO [SEP] Clc1cccc2ccccc12 [SEP] Cc1ccccc1 [SEP] C1CCOC1
I_D_425 | CCc1ccccc1 | 23 | CCO | 7 |  | 0 |  | 0 | 1 | Cc1ccccc1 | C1CCOC1 | 0.7 | Clc1cccc2ccccc12 | 5.25 | 36.01957 | 0.002241553 | CCc1ccccc1 [SEP] CCO [SEP] Clc1cccc2ccccc12 [SEP] Cc1ccccc1 [SEP] C1CCOC1
I_D_450 | CCc1ccccc1 | 23 | CCO | 7 |  | 0 |  | 0 | 1 | Cc1ccccc1 | C1CCOC1 | 0.7 | Clc1cccc2ccccc12 | 5.5 | 36.20233 | 0.002379003 | CCc1ccccc1 [SEP] CCO [SEP] Clc1cccc2ccccc12 [SEP] Cc1ccccc1 [SEP] C1CCOC1
I_D_475 | CCc1ccccc1 | 23 | CCO | 7 |  | 0 |  | 0 | 1 | Cc1ccccc1 | C1CCOC1 | 0.7 | Clc1cccc2ccccc12 | 5.75 | 36.06947 | 0.002258549 | CCc1ccccc1 [SEP] CCO [SEP] Clc1cccc2ccccc12 [SEP] Cc1ccccc1 [SEP] C1CCOC1
I_D_500 | CCc1ccccc1 | 23 | CCO | 7 |  | 0 |  | 0 | 1 | Cc1ccccc1 | C1CCOC1 | 0.7 | Clc1cccc2ccccc12 | 6 | 36.02166 | 0.00221644 | CCc1ccccc1 [SEP] CCO [SEP] Clc1cccc2ccccc12 [SEP] Cc1ccccc1 [SEP] C1CCOC1
I_D_525 | CCc1ccccc1 | 23 | CCO | 7 |  | 0 |  | 0 | 1 | Cc1ccccc1 | C1CCOC1 | 0.7 | Clc1cccc2ccccc12 | 6.25 | 36.40585 | 0.002293476 | CCc1ccccc1 [SEP] CCO [SEP] Clc1cccc2ccccc12 [SEP] Cc1ccccc1 [SEP] C1CCOC1
I_D_550 | CCc1ccccc1 | 23 | CCO | 7 |  | 0 |  | 0 | 1 | Cc1ccccc1 | C1CCOC1 | 0.7 | Clc1cccc2ccccc12 | 6.5 | 36.48296 | 0.002343525 | CCc1ccccc1 [SEP] CCO [SEP] Clc1cccc2ccccc12 [SEP] Cc1ccccc1 [SEP] C1CCOC1
I_D_575 | CCc1ccccc1 | 23 | CCO | 7 |  | 0 |  | 0 | 1 | Cc1ccccc1 | C1CCOC1 | 0.7 | Clc1cccc2ccccc12 | 6.75 | 36.53375 | 0.002341585 | CCc1ccccc1 [SEP] CCO [SEP] Clc1cccc2ccccc12 [SEP] Cc1ccccc1 [SEP] C1CCOC1
I_D_600 | CCc1ccccc1 | 23 | CCO | 7 |  | 0 |  | 0 | 1 | Cc1ccccc1 | C1CCOC1 | 0.7 | Clc1cccc2ccccc12 | 7 | 37.13837 | 0.002212341 | CCc1ccccc1 [SEP] CCO [SEP] Clc1cccc2ccccc12 [SEP] Cc1ccccc1 [SEP] C1CCOC1
I_E_AC | CCc1ccccc1 | 23 | CCO | 7 |  | 0 |  | 0 | 1 | Cc1ccccc1 | C1CCOC1 | 0.6 | Clc1cccc2ccccc12 | 1 | 31.51709 | 0.002759228 | CCc1ccccc1 [SEP] CCO [SEP] Clc1cccc2ccccc12 [SEP] Cc1ccccc1 [SEP] C1CCOC1
I_E025 | CCc1ccccc1 | 23 | CCO | 7 |  | 0 |  | 0 | 1 | Cc1ccccc1 | C1CCOC1 | 0.6 | Clc1cccc2ccccc12 | 1.25 | 35.06756 | 0.002577258 | CCc1ccccc1 [SEP] CCO [SEP] Clc1cccc2ccccc12 [SEP] Cc1ccccc1 [SEP] C1CCOC1
I_E050 | CCc1ccccc1 | 23 | CCO | 7 |  | 0 |  | 0 | 1 | Cc1ccccc1 | C1CCOC1 | 0.6 | Clc1cccc2ccccc12 | 1.5 | 33.83876 | 0.002997244 | CCc1ccccc1 [SEP] CCO [SEP] Clc1cccc2ccccc12 [SEP] Cc1ccccc1 [SEP] C1CCOC1
I_E075 | CCc1ccccc1 | 23 | CCO | 7 |  | 0 |  | 0 | 1 | Cc1ccccc1 | C1CCOC1 | 0.6 | Clc1cccc2ccccc12 | 1.75 | 33.82316 | 0.002720038 | CCc1ccccc1 [SEP] CCO [SEP] Clc1cccc2ccccc12 [SEP] Cc1ccccc1 [SEP] C1CCOC1
I_E_100 | CCc1ccccc1 | 23 | CCO | 7 |  | 0 |  | 0 | 1 | Cc1ccccc1 | C1CCOC1 | 0.6 | Clc1cccc2ccccc12 | 2 | 33.52584 | 0.002798344 | CCc1ccccc1 [SEP] CCO [SEP] Clc1cccc2ccccc12 [SEP] Cc1ccccc1 [SEP] C1CCOC1
I_E_125 | CCc1ccccc1 | 23 | CCO | 7 |  | 0 |  | 0 | 1 | Cc1ccccc1 | C1CCOC1 | 0.6 | Clc1cccc2ccccc12 | 2.25 | 35.3448 | 0.002450121 | CCc1ccccc1 [SEP] CCO [SEP] Clc1cccc2ccccc12 [SEP] Cc1ccccc1 [SEP] C1CCOC1
I_E_150 | CCc1ccccc1 | 23 | CCO | 7 |  | 0 |  | 0 | 1 | Cc1ccccc1 | C1CCOC1 | 0.6 | Clc1cccc2ccccc12 | 2.5 | 34.55692 | 0.002281275 | CCc1ccccc1 [SEP] CCO [SEP] Clc1cccc2ccccc12 [SEP] Cc1ccccc1 [SEP] C1CCOC1
I_E_175 | CCc1ccccc1 | 23 | CCO | 7 |  | 0 |  | 0 | 1 | Cc1ccccc1 | C1CCOC1 | 0.6 | Clc1cccc2ccccc12 | 2.75 | 36.00091 | 0.002601753 | CCc1ccccc1 [SEP] CCO [SEP] Clc1cccc2ccccc12 [SEP] Cc1ccccc1 [SEP] C1CCOC1
I_E_200 | CCc1ccccc1 | 23 | CCO | 7 |  | 0 |  | 0 | 1 | Cc1ccccc1 | C1CCOC1 | 0.6 | Clc1cccc2ccccc12 | 3 | 36.18688 | 0.002288247 | CCc1ccccc1 [SEP] CCO [SEP] Clc1cccc2ccccc12 [SEP] Cc1ccccc1 [SEP] C1CCOC1
I_E_225 | CCc1ccccc1 | 23 | CCO | 7 |  | 0 |  | 0 | 1 | Cc1ccccc1 | C1CCOC1 | 0.6 | Clc1cccc2ccccc12 | 3.25 | 35.8206 | 0.002455794 | CCc1ccccc1 [SEP] CCO [SEP] Clc1cccc2ccccc12 [SEP] Cc1ccccc1 [SEP] C1CCOC1
I_E_250 | CCc1ccccc1 | 23 | CCO | 7 |  | 0 |  | 0 | 1 | Cc1ccccc1 | C1CCOC1 | 0.6 | Clc1cccc2ccccc12 | 3.5 | 35.81462 | 0.002294331 | CCc1ccccc1 [SEP] CCO [SEP] Clc1cccc2ccccc12 [SEP] Cc1ccccc1 [SEP] C1CCOC1
I_E_275 | CCc1ccccc1 | 23 | CCO | 7 |  | 0 |  | 0 | 1 | Cc1ccccc1 | C1CCOC1 | 0.6 | Clc1cccc2ccccc12 | 3.75 | 36.20249 | 0.002303492 | CCc1ccccc1 [SEP] CCO [SEP] Clc1cccc2ccccc12 [SEP] Cc1ccccc1 [SEP] C1CCOC1
I_E_300 | CCc1ccccc1 | 23 | CCO | 7 |  | 0 |  | 0 | 1 | Cc1ccccc1 | C1CCOC1 | 0.6 | Clc1cccc2ccccc12 | 4 | 36.6487 | 0.002370683 | CCc1ccccc1 [SEP] CCO [SEP] Clc1cccc2ccccc12 [SEP] Cc1ccccc1 [SEP] C1CCOC1
I_E_325 | CCc1ccccc1 | 23 | CCO | 7 |  | 0 |  | 0 | 1 | Cc1ccccc1 | C1CCOC1 | 0.6 | Clc1cccc2ccccc12 | 4.25 | 37.09887 | 0.002629055 | CCc1ccccc1 [SEP] CCO [SEP] Clc1cccc2ccccc12 [SEP] Cc1ccccc1 [SEP] C1CCOC1
I_E_350 | CCc1ccccc1 | 23 | CCO | 7 |  | 0 |  | 0 | 1 | Cc1ccccc1 | C1CCOC1 | 0.6 | Clc1cccc2ccccc12 | 4.5 | 36.33457 | 0.002274493 | CCc1ccccc1 [SEP] CCO [SEP] Clc1cccc2ccccc12 [SEP] Cc1ccccc1 [SEP] C1CCOC1
I_E_375 | CCc1ccccc1 | 23 | CCO | 7 |  | 0 |  | 0 | 1 | Cc1ccccc1 | C1CCOC1 | 0.6 | Clc1cccc2ccccc12 | 4.75 | 36.10001 | 0.002400306 | CCc1ccccc1 [SEP] CCO [SEP] Clc1cccc2ccccc12 [SEP] Cc1ccccc1 [SEP] C1CCOC1
I_E_400 | CCc1ccccc1 | 23 | CCO | 7 |  | 0 |  | 0 | 1 | Cc1ccccc1 | C1CCOC1 | 0.6 | Clc1cccc2ccccc12 | 5 | 36.22216 | 0.002292241 | CCc1ccccc1 [SEP] CCO [SEP] Clc1cccc2ccccc12 [SEP] Cc1ccccc1 [SEP] C1CCOC1
I_E_425 | CCc1ccccc1 | 23 | CCO | 7 |  | 0 |  | 0 | 1 | Cc1ccccc1 | C1CCOC1 | 0.6 | Clc1cccc2ccccc12 | 5.25 | 36.22053 | 0.002204142 | CCc1ccccc1 [SEP] CCO [SEP] Clc1cccc2ccccc12 [SEP] Cc1ccccc1 [SEP] C1CCOC1
I_E_450 | CCc1ccccc1 | 23 | CCO | 7 |  | 0 |  | 0 | 1 | Cc1ccccc1 | C1CCOC1 | 0.6 | Clc1cccc2ccccc12 | 5.5 | 36.18459 | 0.002293195 | CCc1ccccc1 [SEP] CCO [SEP] Clc1cccc2ccccc12 [SEP] Cc1ccccc1 [SEP] C1CCOC1
I_E_475 | CCc1ccccc1 | 23 | CCO | 7 |  | 0 |  | 0 | 1 | Cc1ccccc1 | C1CCOC1 | 0.6 | Clc1cccc2ccccc12 | 5.75 | 36.13744 | 0.002328978 | CCc1ccccc1 [SEP] CCO [SEP] Clc1cccc2ccccc12 [SEP] Cc1ccccc1 [SEP] C1CCOC1
I_E_500 | CCc1ccccc1 | 23 | CCO | 7 |  | 0 |  | 0 | 1 | Cc1ccccc1 | C1CCOC1 | 0.6 | Clc1cccc2ccccc12 | 6 | 36.69284 | 0.002342441 | CCc1ccccc1 [SEP] CCO [SEP] Clc1cccc2ccccc12 [SEP] Cc1ccccc1 [SEP] C1CCOC1
I_E_525 | CCc1ccccc1 | 23 | CCO | 7 |  | 0 |  | 0 | 1 | Cc1ccccc1 | C1CCOC1 | 0.6 | Clc1cccc2ccccc12 | 6.25 | 36.95153 | 0.003165898 | CCc1ccccc1 [SEP] CCO [SEP] Clc1cccc2ccccc12 [SEP] Cc1ccccc1 [SEP] C1CCOC1
I_E_550 | CCc1ccccc1 | 23 | CCO | 7 |  | 0 |  | 0 | 1 | Cc1ccccc1 | C1CCOC1 | 0.6 | Clc1cccc2ccccc12 | 6.5 | 36.86665 | 0.0023789 | CCc1ccccc1 [SEP] CCO [SEP] Clc1cccc2ccccc12 [SEP] Cc1ccccc1 [SEP] C1CCOC1
I_E_575 | CCc1ccccc1 | 23 | CCO | 7 |  | 0 |  | 0 | 1 | Cc1ccccc1 | C1CCOC1 | 0.6 | Clc1cccc2ccccc12 | 6.75 | 36.86514 | 0.002372558 | CCc1ccccc1 [SEP] CCO [SEP] Clc1cccc2ccccc12 [SEP] Cc1ccccc1 [SEP] C1CCOC1
I_E_600 | CCc1ccccc1 | 23 | CCO | 7 |  | 0 |  | 0 | 1 | Cc1ccccc1 | C1CCOC1 | 0.6 | Clc1cccc2ccccc12 | 7 | 36.97973 | 0.002428096 | CCc1ccccc1 [SEP] CCO [SEP] Clc1cccc2ccccc12 [SEP] Cc1ccccc1 [SEP] C1CCOC1
I_F_AC | CCc1ccccc1 | 23 | CCO | 7 |  | 0 |  | 0 | 1 | Cc1ccccc1 | C1CCOC1 | 0.5 | Clc1cccc2ccccc12 | 1 | 32.11809 | 0.002894032 | CCc1ccccc1 [SEP] CCO [SEP] Clc1cccc2ccccc12 [SEP] Cc1ccccc1 [SEP] C1CCOC1
I_F025 | CCc1ccccc1 | 23 | CCO | 7 |  | 0 |  | 0 | 1 | Cc1ccccc1 | C1CCOC1 | 0.5 | Clc1cccc2ccccc12 | 1.25 | 34.82288 | 0.002978422 | CCc1ccccc1 [SEP] CCO [SEP] Clc1cccc2ccccc12 [SEP] Cc1ccccc1 [SEP] C1CCOC1
I_F050 | CCc1ccccc1 | 23 | CCO | 7 |  | 0 |  | 0 | 1 | Cc1ccccc1 | C1CCOC1 | 0.5 | Clc1cccc2ccccc12 | 1.5 | 34.48817 | 0.002513848 | CCc1ccccc1 [SEP] CCO [SEP] Clc1cccc2ccccc12 [SEP] Cc1ccccc1 [SEP] C1CCOC1
I_F075 | CCc1ccccc1 | 23 | CCO | 7 |  | 0 |  | 0 | 1 | Cc1ccccc1 | C1CCOC1 | 0.5 | Clc1cccc2ccccc12 | 1.75 | 35.19193 | 0.002550739 | CCc1ccccc1 [SEP] CCO [SEP] Clc1cccc2ccccc12 [SEP] Cc1ccccc1 [SEP] C1CCOC1
I_F_100 | CCc1ccccc1 | 23 | CCO | 7 |  | 0 |  | 0 | 1 | Cc1ccccc1 | C1CCOC1 | 0.5 | Clc1cccc2ccccc12 | 2 | 33.26887 | 0.003868113 | CCc1ccccc1 [SEP] CCO [SEP] Clc1cccc2ccccc12 [SEP] Cc1ccccc1 [SEP] C1CCOC1
I_F_125 | CCc1ccccc1 | 23 | CCO | 7 |  | 0 |  | 0 | 1 | Cc1ccccc1 | C1CCOC1 | 0.5 | Clc1cccc2ccccc12 | 2.25 | 34.92339 | 0.002402075 | CCc1ccccc1 [SEP] CCO [SEP] Clc1cccc2ccccc12 [SEP] Cc1ccccc1 [SEP] C1CCOC1
I_F_150 | CCc1ccccc1 | 23 | CCO | 7 |  | 0 |  | 0 | 1 | Cc1ccccc1 | C1CCOC1 | 0.5 | Clc1cccc2ccccc12 | 2.5 | 34.97529 | 0.002355331 | CCc1ccccc1 [SEP] CCO [SEP] Clc1cccc2ccccc12 [SEP] Cc1ccccc1 [SEP] C1CCOC1
I_F_175 | CCc1ccccc1 | 23 | CCO | 7 |  | 0 |  | 0 | 1 | Cc1ccccc1 | C1CCOC1 | 0.5 | Clc1cccc2ccccc12 | 2.75 | 35.42318 | 0.002328139 | CCc1ccccc1 [SEP] CCO [SEP] Clc1cccc2ccccc12 [SEP] Cc1ccccc1 [SEP] C1CCOC1
I_F_200 | CCc1ccccc1 | 23 | CCO | 7 |  | 0 |  | 0 | 1 | Cc1ccccc1 | C1CCOC1 | 0.5 | Clc1cccc2ccccc12 | 3 | 35.50183 | 0.002466142 | CCc1ccccc1 [SEP] CCO [SEP] Clc1cccc2ccccc12 [SEP] Cc1ccccc1 [SEP] C1CCOC1
I_F_225 | CCc1ccccc1 | 23 | CCO | 7 |  | 0 |  | 0 | 1 | Cc1ccccc1 | C1CCOC1 | 0.5 | Clc1cccc2ccccc12 | 3.25 | 35.83829 | 0.002313895 | CCc1ccccc1 [SEP] CCO [SEP] Clc1cccc2ccccc12 [SEP] Cc1ccccc1 [SEP] C1CCOC1
I_F_250 | CCc1ccccc1 | 23 | CCO | 7 |  | 0 |  | 0 | 1 | Cc1ccccc1 | C1CCOC1 | 0.5 | Clc1cccc2ccccc12 | 3.5 | 35.52054 | 0.002257544 | CCc1ccccc1 [SEP] CCO [SEP] Clc1cccc2ccccc12 [SEP] Cc1ccccc1 [SEP] C1CCOC1
I_F_275 | CCc1ccccc1 | 23 | CCO | 7 |  | 0 |  | 0 | 1 | Cc1ccccc1 | C1CCOC1 | 0.5 | Clc1cccc2ccccc12 | 3.75 | 35.48433 | 0.002230522 | CCc1ccccc1 [SEP] CCO [SEP] Clc1cccc2ccccc12 [SEP] Cc1ccccc1 [SEP] C1CCOC1
I_F_300 | CCc1ccccc1 | 23 | CCO | 7 |  | 0 |  | 0 | 1 | Cc1ccccc1 | C1CCOC1 | 0.5 | Clc1cccc2ccccc12 | 4 | 35.93203 | 0.002263843 | CCc1ccccc1 [SEP] CCO [SEP] Clc1cccc2ccccc12 [SEP] Cc1ccccc1 [SEP] C1CCOC1
I_F_325 | CCc1ccccc1 | 23 | CCO | 7 |  | 0 |  | 0 | 1 | Cc1ccccc1 | C1CCOC1 | 0.5 | Clc1cccc2ccccc12 | 4.25 | 35.47552 | 0.002211132 | CCc1ccccc1 [SEP] CCO [SEP] Clc1cccc2ccccc12 [SEP] Cc1ccccc1 [SEP] C1CCOC1
I_F_350 | CCc1ccccc1 | 23 | CCO | 7 |  | 0 |  | 0 | 1 | Cc1ccccc1 | C1CCOC1 | 0.5 | Clc1cccc2ccccc12 | 4.5 | 35.3663 | 0.002306734 | CCc1ccccc1 [SEP] CCO [SEP] Clc1cccc2ccccc12 [SEP] Cc1ccccc1 [SEP] C1CCOC1
I_F_375 | CCc1ccccc1 | 23 | CCO | 7 |  | 0 |  | 0 | 1 | Cc1ccccc1 | C1CCOC1 | 0.5 | Clc1cccc2ccccc12 | 4.75 | 35.7091 | 0.002246783 | CCc1ccccc1 [SEP] CCO [SEP] Clc1cccc2ccccc12 [SEP] Cc1ccccc1 [SEP] C1CCOC1
I_F_400 | CCc1ccccc1 | 23 | CCO | 7 |  | 0 |  | 0 | 1 | Cc1ccccc1 | C1CCOC1 | 0.5 | Clc1cccc2ccccc12 | 5 | 36.33579 | 0.002393828 | CCc1ccccc1 [SEP] CCO [SEP] Clc1cccc2ccccc12 [SEP] Cc1ccccc1 [SEP] C1CCOC1
I_F_425 | CCc1ccccc1 | 23 | CCO | 7 |  | 0 |  | 0 | 1 | Cc1ccccc1 | C1CCOC1 | 0.5 | Clc1cccc2ccccc12 | 5.25 | 36.13396 | 0.00234786 | CCc1ccccc1 [SEP] CCO [SEP] Clc1cccc2ccccc12 [SEP] Cc1ccccc1 [SEP] C1CCOC1
I_F_450 | CCc1ccccc1 | 23 | CCO | 7 |  | 0 |  | 0 | 1 | Cc1ccccc1 | C1CCOC1 | 0.5 | Clc1cccc2ccccc12 | 5.5 | 36.37714 | 0.002456253 | CCc1ccccc1 [SEP] CCO [SEP] Clc1cccc2ccccc12 [SEP] Cc1ccccc1 [SEP] C1CCOC1
I_F_475 | CCc1ccccc1 | 23 | CCO | 7 |  | 0 |  | 0 | 1 | Cc1ccccc1 | C1CCOC1 | 0.5 | Clc1cccc2ccccc12 | 5.75 | 36.80078 | 0.002399936 | CCc1ccccc1 [SEP] CCO [SEP] Clc1cccc2ccccc12 [SEP] Cc1ccccc1 [SEP] C1CCOC1
I_F_500 | CCc1ccccc1 | 23 | CCO | 7 |  | 0 |  | 0 | 1 | Cc1ccccc1 | C1CCOC1 | 0.5 | Clc1cccc2ccccc12 | 6 | 36.44445 | 0.002325528 | CCc1ccccc1 [SEP] CCO [SEP] Clc1cccc2ccccc12 [SEP] Cc1ccccc1 [SEP] C1CCOC1
I_F_525 | CCc1ccccc1 | 23 | CCO | 7 |  | 0 |  | 0 | 1 | Cc1ccccc1 | C1CCOC1 | 0.5 | Clc1cccc2ccccc12 | 6.25 | 36.84041 | 0.002460993 | CCc1ccccc1 [SEP] CCO [SEP] Clc1cccc2ccccc12 [SEP] Cc1ccccc1 [SEP] C1CCOC1
I_F_550 | CCc1ccccc1 | 23 | CCO | 7 |  | 0 |  | 0 | 1 | Cc1ccccc1 | C1CCOC1 | 0.5 | Clc1cccc2ccccc12 | 6.5 | 36.87614 | 0.002317276 | CCc1ccccc1 [SEP] CCO [SEP] Clc1cccc2ccccc12 [SEP] Cc1ccccc1 [SEP] C1CCOC1
I_F_575 | CCc1ccccc1 | 23 | CCO | 7 |  | 0 |  | 0 | 1 | Cc1ccccc1 | C1CCOC1 | 0.5 | Clc1cccc2ccccc12 | 6.75 | 37.20743 | 0.002558741 | CCc1ccccc1 [SEP] CCO [SEP] Clc1cccc2ccccc12 [SEP] Cc1ccccc1 [SEP] C1CCOC1
I_F_600 | CCc1ccccc1 | 23 | CCO | 7 |  | 0 |  | 0 | 1 | Cc1ccccc1 | C1CCOC1 | 0.5 | Clc1cccc2ccccc12 | 7 | 36.98001 | 0.002510186 | CCc1ccccc1 [SEP] CCO [SEP] Clc1cccc2ccccc12 [SEP] Cc1ccccc1 [SEP] C1CCOC1
X1 | CCc1ccccc1 | 23 | CCO | 7 |  | 0 |  | 0 | 1 | Cc1ccccc1 |  | 1 | Cc1cccc2ccccc12 | 1.25 | 28.33842 | 0.005893579 | CCc1ccccc1 [SEP] CCO [SEP] Cc1cccc2ccccc12 [SEP] Cc1ccccc1
X2 | CCc1ccccc1 | 23 | CCO | 7 |  | 0 |  | 0 | 1 | Cc1ccccc1 |  | 1 | Cc1cccc2ccccc12 | 1.5 | 27.7448 | 0.006510278 | CCc1ccccc1 [SEP] CCO [SEP] Cc1cccc2ccccc12 [SEP] Cc1ccccc1
X3 | CCc1ccccc1 | 23 | CCO | 7 |  | 0 |  | 0 | 1 | Cc1ccccc1 |  | 1 | Cc1cccc2ccccc12 | 1.75 | 30.20294 | 0.00355298 | CCc1ccccc1 [SEP] CCO [SEP] Cc1cccc2ccccc12 [SEP] Cc1ccccc1
X4 | CCc1ccccc1 | 23 | CCO | 7 |  | 0 |  | 0 | 1 | Cc1ccccc1 |  | 1 | Cc1cccc2ccccc12 | 2 | 33.82054 | 0.003415235 | CCc1ccccc1 [SEP] CCO [SEP] Cc1cccc2ccccc12 [SEP] Cc1ccccc1
X5 | CCc1ccccc1 | 23 | CCO | 7 |  | 0 |  | 0 | 1 | Cc1ccccc1 |  | 1 | Cc1cccc2ccccc12 | 2.25 | 35.88242 | 0.002903195 | CCc1ccccc1 [SEP] CCO [SEP] Cc1cccc2ccccc12 [SEP] Cc1ccccc1
X6 | CCc1ccccc1 | 23 | CCO | 7 |  | 0 |  | 0 | 1 | Cc1ccccc1 |  | 1 | Cc1cccc2ccccc12 | 2.5 | 36.22859 | 0.003009585 | CCc1ccccc1 [SEP] CCO [SEP] Cc1cccc2ccccc12 [SEP] Cc1ccccc1
X7 | CCc1ccccc1 | 23 | CCO | 7 |  | 0 |  | 0 | 1 | Cc1ccccc1 |  | 1 | Cc1cccc2ccccc12 | 2.75 | 35.22703 | 0.002722878 | CCc1ccccc1 [SEP] CCO [SEP] Cc1cccc2ccccc12 [SEP] Cc1ccccc1
X8 | CCc1ccccc1 | 23 | CCO | 7 |  | 0 |  | 0 | 1 | Cc1ccccc1 |  | 1 | Cc1cccc2ccccc12 | 3 | 35.73117 | 0.002819149 | CCc1ccccc1 [SEP] CCO [SEP] Cc1cccc2ccccc12 [SEP] Cc1ccccc1
X9 | CCc1ccccc1 | 23 | CCO | 7 |  | 0 |  | 0 | 1 | Cc1ccccc1 |  | 1 | Cc1cccc2ccccc12 | 3.25 | 34.67843 | 0.002669919 | CCc1ccccc1 [SEP] CCO [SEP] Cc1cccc2ccccc12 [SEP] Cc1ccccc1
X10 | CCc1ccccc1 | 23 | CCO | 7 |  | 0 |  | 0 | 1 | Cc1ccccc1 |  | 1 | Cc1cccc2ccccc12 | 3.5 | 35.30346 | 0.002579697 | CCc1ccccc1 [SEP] CCO [SEP] Cc1cccc2ccccc12 [SEP] Cc1ccccc1
X11 | CCc1ccccc1 | 23 | CCO | 7 |  | 0 |  | 0 | 1 | Cc1ccccc1 |  | 1 | Cc1cccc2ccccc12 | 4 | 34.35021 | 0.002468505 | CCc1ccccc1 [SEP] CCO [SEP] Cc1cccc2ccccc12 [SEP] Cc1ccccc1
X12 | CCc1ccccc1 | 23 | CCO | 7 |  | 0 |  | 0 | 1 | Cc1ccccc1 |  | 1 | Cc1cccc2ccccc12 | 4.5 | 35.44075 | 0.002776618 | CCc1ccccc1 [SEP] CCO [SEP] Cc1cccc2ccccc12 [SEP] Cc1ccccc1
X13 | CCc1ccccc1 | 23 | CCO | 7 |  | 0 |  | 0 | 1 | Cc1ccccc1 |  | 1 | Cc1cccc2ccccc12 | 5 | 35.62493 | 0.002803731 | CCc1ccccc1 [SEP] CCO [SEP] Cc1cccc2ccccc12 [SEP] Cc1ccccc1
X14 | CCc1ccccc1 | 23 | CCO | 7 |  | 0 |  | 0 | 1 | Cc1ccccc1 |  | 1 | Cc1cccc2ccccc12 | 5.5 | 36.53207 | 0.00286444 | CCc1ccccc1 [SEP] CCO [SEP] Cc1cccc2ccccc12 [SEP] Cc1ccccc1
X15 | CCc1ccccc1 | 23 | CCO | 7 |  | 0 |  | 0 | 1 | Cc1ccccc1 |  | 1 | Cc1cccc2ccccc12 | 6 | 36.20114 | 0.002686424 | CCc1ccccc1 [SEP] CCO [SEP] Cc1cccc2ccccc12 [SEP] Cc1ccccc1
X16 | CCc1ccccc1 | 23 | CCO | 7 |  | 0 |  | 0 | 1 | Cc1ccccc1 |  | 1 | Cc1cccc2ccccc12 | 6.5 | 36.39028 | 0.002669857 | CCc1ccccc1 [SEP] CCO [SEP] Cc1cccc2ccccc12 [SEP] Cc1ccccc1
X17 | CCc1ccccc1 | 23 | CCO | 7 |  | 0 |  | 0 | 1 | Cc1ccccc1 |  | 1 | Cc1cccc2ccccc12 | 7 | 37.69657 | 0.002916492 | CCc1ccccc1 [SEP] CCO [SEP] Cc1cccc2ccccc12 [SEP] Cc1ccccc1
X18 | CCc1ccccc1 | 23 | CCO | 7 |  | 0 |  | 0 | 1 | Cc1ccccc1 | C1CCOC1 | 0.8 | Cc1cccc2ccccc12 | 4 | 35.27347 | 0.002648003 | CCc1ccccc1 [SEP] CCO [SEP] Cc1cccc2ccccc12 [SEP] Cc1ccccc1 [SEP] C1CCOC1
X19 | CCc1ccccc1 | 23 | CCO | 7 |  | 0 |  | 0 | 1 | Cc1ccccc1 | C1CCOC1 | 0.8 | Cc1cccc2ccccc12 | 4.5 | 35.4102 | 0.002842725 | CCc1ccccc1 [SEP] CCO [SEP] Cc1cccc2ccccc12 [SEP] Cc1ccccc1 [SEP] C1CCOC1
X20 | CCc1ccccc1 | 23 | CCO | 7 |  | 0 |  | 0 | 1 | Cc1ccccc1 | C1CCOC1 | 0.8 | Cc1cccc2ccccc12 | 5 | 36.74604 | 0.002705085 | CCc1ccccc1 [SEP] CCO [SEP] Cc1cccc2ccccc12 [SEP] Cc1ccccc1 [SEP] C1CCOC1
X21 | CCc1ccccc1 | 23 | CCO | 7 |  | 0 |  | 0 | 1 | Cc1ccccc1 | C1CCOC1 | 0.8 | Cc1cccc2ccccc12 | 5.5 | 36.50353 | 0.00269827 | CCc1ccccc1 [SEP] CCO [SEP] Cc1cccc2ccccc12 [SEP] Cc1ccccc1 [SEP] C1CCOC1
X22 | CCc1ccccc1 | 23 | CCO | 7 |  | 0 |  | 0 | 1 | Cc1ccccc1 | C1CCOC1 | 0.8 | Cc1cccc2ccccc12 | 6 | 37.75858 | 0.002967199 | CCc1ccccc1 [SEP] CCO [SEP] Cc1cccc2ccccc12 [SEP] Cc1ccccc1 [SEP] C1CCOC1
X23 | CCc1ccccc1 | 23 | CCO | 7 |  | 0 |  | 0 | 1 | Cc1ccccc1 | C1CCOC1 | 0.8 | Cc1cccc2ccccc12 | 6.5 | 36.70826 | 0.002724389 | CCc1ccccc1 [SEP] CCO [SEP] Cc1cccc2ccccc12 [SEP] Cc1ccccc1 [SEP] C1CCOC1
X24 | CCc1ccccc1 | 23 | CCO | 7 |  | 0 |  | 0 | 1 | Cc1ccccc1 | C1CCOC1 | 0.8 | Cc1cccc2ccccc12 | 7 | 37.06878 | 0.002340717 | CCc1ccccc1 [SEP] CCO [SEP] Cc1cccc2ccccc12 [SEP] Cc1ccccc1 [SEP] C1CCOC1
X25 | CCc1ccccc1 | 23 | CCO | 7 |  | 0 |  | 0 | 1 | Cc1ccccc1 | C1CCOC1 | 0.5 | Cc1cccc2ccccc12 | 1.25 | 36.16413 | 0.003926191 | CCc1ccccc1 [SEP] CCO [SEP] Cc1cccc2ccccc12 [SEP] Cc1ccccc1 [SEP] C1CCOC1
X26 | CCc1ccccc1 | 23 | CCO | 7 |  | 0 |  | 0 | 1 | Cc1ccccc1 | C1CCOC1 | 0.5 | Cc1cccc2ccccc12 | 1.5 | 37.13072 | 0.00405412 | CCc1ccccc1 [SEP] CCO [SEP] Cc1cccc2ccccc12 [SEP] Cc1ccccc1 [SEP] C1CCOC1
X27 | CCc1ccccc1 | 23 | CCO | 7 |  | 0 |  | 0 | 1 | Cc1ccccc1 | C1CCOC1 | 0.5 | Cc1cccc2ccccc12 | 1.75 | 32.45603 | 0.004282886 | CCc1ccccc1 [SEP] CCO [SEP] Cc1cccc2ccccc12 [SEP] Cc1ccccc1 [SEP] C1CCOC1
X28 | CCc1ccccc1 | 23 | CCO | 7 |  | 0 |  | 0 | 1 | Cc1ccccc1 | C1CCOC1 | 0.5 | Cc1cccc2ccccc12 | 2 | 34.99322 | 0.003403437 | CCc1ccccc1 [SEP] CCO [SEP] Cc1cccc2ccccc12 [SEP] Cc1ccccc1 [SEP] C1CCOC1
X29 | CCc1ccccc1 | 23 | CCO | 7 |  | 0 |  | 0 | 1 | Cc1ccccc1 | C1CCOC1 | 0.5 | Cc1cccc2ccccc12 | 2.25 | 35.39176 | 0.0028111 | CCc1ccccc1 [SEP] CCO [SEP] Cc1cccc2ccccc12 [SEP] Cc1ccccc1 [SEP] C1CCOC1
X30 | CCc1ccccc1 | 23 | CCO | 7 |  | 0 |  | 0 | 1 | Cc1ccccc1 | C1CCOC1 | 0.5 | Cc1cccc2ccccc12 | 2.5 | 35.65075 | 0.002677505 | CCc1ccccc1 [SEP] CCO [SEP] Cc1cccc2ccccc12 [SEP] Cc1ccccc1 [SEP] C1CCOC1
X31 | CCc1ccccc1 | 23 | CCO | 7 |  | 0 |  | 0 | 1 | Cc1ccccc1 | C1CCOC1 | 0.5 | Cc1cccc2ccccc12 | 2.75 | 35.46132 | 0.002690521 | CCc1ccccc1 [SEP] CCO [SEP] Cc1cccc2ccccc12 [SEP] Cc1ccccc1 [SEP] C1CCOC1
X32 | CCc1ccccc1 | 23 | CCO | 7 |  | 0 |  | 0 | 1 | Cc1ccccc1 | C1CCOC1 | 0.5 | Cc1cccc2ccccc12 | 3 | 35.41649 | 0.002819323 | CCc1ccccc1 [SEP] CCO [SEP] Cc1cccc2ccccc12 [SEP] Cc1ccccc1 [SEP] C1CCOC1
X33 | CCc1ccccc1 | 23 | CCO | 7 |  | 0 |  | 0 | 1 | Cc1ccccc1 | C1CCOC1 | 0.5 | Cc1cccc2ccccc12 | 3.25 | 34.24776 | 0.002416766 | CCc1ccccc1 [SEP] CCO [SEP] Cc1cccc2ccccc12 [SEP] Cc1ccccc1 [SEP] C1CCOC1
X34 | CCc1ccccc1 | 23 | CCO | 7 |  | 0 |  | 0 | 1 | Cc1ccccc1 | C1CCOC1 | 0.5 | Cc1cccc2ccccc12 | 3.5 | 34.6916 | 0.00259103 | CCc1ccccc1 [SEP] CCO [SEP] Cc1cccc2ccccc12 [SEP] Cc1ccccc1 [SEP] C1CCOC1
X35 | CCc1ccccc1 | 23 | CCO | 7 |  | 0 |  | 0 | 1 | Cc1ccccc1 | C1CCOC1 | 0.5 | Cc1cccc2ccccc12 | 4 | 36.15548 | 0.002778294 | CCc1ccccc1 [SEP] CCO [SEP] Cc1cccc2ccccc12 [SEP] Cc1ccccc1 [SEP] C1CCOC1
X36 | CCc1ccccc1 | 23 | CCO | 7 |  | 0 |  | 0 | 1 | Cc1ccccc1 | C1CCOC1 | 0.5 | Cc1cccc2ccccc12 | 4.5 | 36.70966 | 0.002690965 | CCc1ccccc1 [SEP] CCO [SEP] Cc1cccc2ccccc12 [SEP] Cc1ccccc1 [SEP] C1CCOC1
X37 | CCc1ccccc1 | 23 | CCO | 7 |  | 0 |  | 0 | 1 | Cc1ccccc1 | C1CCOC1 | 0.5 | Cc1cccc2ccccc12 | 5 | 36.55069 | 0.002802599 | CCc1ccccc1 [SEP] CCO [SEP] Cc1cccc2ccccc12 [SEP] Cc1ccccc1 [SEP] C1CCOC1
X38 | CCc1ccccc1 | 23 | CCO | 7 |  | 0 |  | 0 | 1 | Cc1ccccc1 | C1CCOC1 | 0.5 | Cc1cccc2ccccc12 | 5.5 | 36.65824 | 0.002775246 | CCc1ccccc1 [SEP] CCO [SEP] Cc1cccc2ccccc12 [SEP] Cc1ccccc1 [SEP] C1CCOC1
X39 | CCc1ccccc1 | 23 | CCO | 7 |  | 0 |  | 0 | 1 | Cc1ccccc1 | C1CCOC1 | 0.5 | Cc1cccc2ccccc12 | 6 | 36.55576 | 0.002657433 | CCc1ccccc1 [SEP] CCO [SEP] Cc1cccc2ccccc12 [SEP] Cc1ccccc1 [SEP] C1CCOC1
X40 | CCc1ccccc1 | 23 | CCO | 7 |  | 0 |  | 0 | 1 | Cc1ccccc1 | C1CCOC1 | 0.5 | Cc1cccc2ccccc12 | 6.5 | 37.02476 | 0.002809441 | CCc1ccccc1 [SEP] CCO [SEP] Cc1cccc2ccccc12 [SEP] Cc1ccccc1 [SEP] C1CCOC1
X41 | CCc1ccccc1 | 23 | CCO | 7 |  | 0 |  | 0 | 1 | Cc1ccccc1 | C1CCOC1 | 0.5 | Cc1cccc2ccccc12 | 7 | 33.88369 | 0.003976904 | CCc1ccccc1 [SEP] CCO [SEP] Cc1cccc2ccccc12 [SEP] Cc1ccccc1 [SEP] C1CCOC1
Z1 | CCc1ccccc1 | 23 | CCO | 7 |  | 0 |  | 0 | 1 | Cc1ccccc1 | C1CCOC1 | 0.8 | Cc1cccc2ccccc12 | 1.2 | 38.08896 | 0.004037812 | CCc1ccccc1 [SEP] CCO [SEP] Cc1cccc2ccccc12 [SEP] Cc1ccccc1 [SEP] C1CCOC1
Z2 | CCc1ccccc1 | 23 | CCO | 7 |  | 0 |  | 0 | 1 | Cc1ccccc1 | C1CCOC1 | 0.8 | Cc1cccc2ccccc12 | 1.4 | 37.48044 | 0.00386161 | CCc1ccccc1 [SEP] CCO [SEP] Cc1cccc2ccccc12 [SEP] Cc1ccccc1 [SEP] C1CCOC1
Z3 | CCc1ccccc1 | 23 | CCO | 7 |  | 0 |  | 0 | 1 | Cc1ccccc1 | C1CCOC1 | 0.8 | Cc1cccc2ccccc12 | 1.6 | 36.15264 | 0.004231416 | CCc1ccccc1 [SEP] CCO [SEP] Cc1cccc2ccccc12 [SEP] Cc1ccccc1 [SEP] C1CCOC1
Z4 | CCc1ccccc1 | 23 | CCO | 7 |  | 0 |  | 0 | 1 | Cc1ccccc1 | C1CCOC1 | 0.8 | Cc1cccc2ccccc12 | 1.8 | 35.48796 | 0.002958599 | CCc1ccccc1 [SEP] CCO [SEP] Cc1cccc2ccccc12 [SEP] Cc1ccccc1 [SEP] C1CCOC1
Z5 | CCc1ccccc1 | 23 | CCO | 7 |  | 0 |  | 0 | 1 | Cc1ccccc1 | C1CCOC1 | 0.8 | Cc1cccc2ccccc12 | 2 | 36.10009 | 0.002902946 | CCc1ccccc1 [SEP] CCO [SEP] Cc1cccc2ccccc12 [SEP] Cc1ccccc1 [SEP] C1CCOC1
Z6 | CCc1ccccc1 | 23 | CCO | 7 |  | 0 |  | 0 | 1 | Cc1ccccc1 | C1CCOC1 | 0.8 | Cc1cccc2ccccc12 | 2.25 | 35.89529 | 0.003195412 | CCc1ccccc1 [SEP] CCO [SEP] Cc1cccc2ccccc12 [SEP] Cc1ccccc1 [SEP] C1CCOC1
Z7 | CCc1ccccc1 | 23 | CCO | 7 |  | 0 |  | 0 | 1 | Cc1ccccc1 | C1CCOC1 | 0.8 | Cc1cccc2ccccc12 | 2.5 | 35.56903 | 0.00322213 | CCc1ccccc1 [SEP] CCO [SEP] Cc1cccc2ccccc12 [SEP] Cc1ccccc1 [SEP] C1CCOC1
Z8 | CCc1ccccc1 | 23 | CCO | 7 |  | 0 |  | 0 | 1 | Cc1ccccc1 | C1CCOC1 | 0.8 | Cc1cccc2ccccc12 | 2.75 | 35.1332 | 0.002910363 | CCc1ccccc1 [SEP] CCO [SEP] Cc1cccc2ccccc12 [SEP] Cc1ccccc1 [SEP] C1CCOC1
Z9 | CCc1ccccc1 | 23 | CCO | 7 |  | 0 |  | 0 | 1 | Cc1ccccc1 | C1CCOC1 | 0.8 | Cc1cccc2ccccc12 | 3 | 34.88947 | 0.00275472 | CCc1ccccc1 [SEP] CCO [SEP] Cc1cccc2ccccc12 [SEP] Cc1ccccc1 [SEP] C1CCOC1
Z10 | CCc1ccccc1 | 23 | CCO | 7 |  | 0 |  | 0 | 1 | Cc1ccccc1 | C1CCOC1 | 0.8 | Cc1cccc2ccccc12 | 3.25 | 36.19465 | 0.002668752 | CCc1ccccc1 [SEP] CCO [SEP] Cc1cccc2ccccc12 [SEP] Cc1ccccc1 [SEP] C1CCOC1
Z11 | CCc1ccccc1 | 23 | CCO | 7 |  | 0 |  | 0 | 1 | Cc1ccccc1 | C1CCOC1 | 0.8 | Cc1cccc2ccccc12 | 3.5 | 34.48741 | 0.003243494 | CCc1ccccc1 [SEP] CCO [SEP] Cc1cccc2ccccc12 [SEP] Cc1ccccc1 [SEP] C1CCOC1
SEO30k_CN_SR(1.0) | CCc1ccccc1 | 23 | CCO | 7 |  | 0 |  | 0 | 1 | Cc1ccccc1 | C1CCOC1 | 0.8 | Clc1cccc2ccccc12 | 1 | 37.45204 | 0.004294257 | CCc1ccccc1 [SEP] CCO [SEP] Clc1cccc2ccccc12 [SEP] Cc1ccccc1 [SEP] C1CCOC1
SEO30k_CN_SR(1.2) | CCc1ccccc1 | 23 | CCO | 7 |  | 0 |  | 0 | 1 | Cc1ccccc1 | C1CCOC1 | 0.8 | Clc1cccc2ccccc12 | 1.2 | 38.26088 | 0.004085919 | CCc1ccccc1 [SEP] CCO [SEP] Clc1cccc2ccccc12 [SEP] Cc1ccccc1 [SEP] C1CCOC1
SEO30k_CN_SR(1.4) | CCc1ccccc1 | 23 | CCO | 7 |  | 0 |  | 0 | 1 | Cc1ccccc1 | C1CCOC1 | 0.8 | Clc1cccc2ccccc12 | 1.4 | 36.79446 | 0.004011311 | CCc1ccccc1 [SEP] CCO [SEP] Clc1cccc2ccccc12 [SEP] Cc1ccccc1 [SEP] C1CCOC1
SEO30k_CN_SR(1.6) | CCc1ccccc1 | 23 | CCO | 7 |  | 0 |  | 0 | 1 | Cc1ccccc1 | C1CCOC1 | 0.8 | Clc1cccc2ccccc12 | 1.6 | 35.95176 | 0.004135932 | CCc1ccccc1 [SEP] CCO [SEP] Clc1cccc2ccccc12 [SEP] Cc1ccccc1 [SEP] C1CCOC1
SEO30k_CN_SR(1.8) | CCc1ccccc1 | 23 | CCO | 7 |  | 0 |  | 0 | 1 | Cc1ccccc1 | C1CCOC1 | 0.8 | Clc1cccc2ccccc12 | 1.8 | 35.55553 | 0.003263683 | CCc1ccccc1 [SEP] CCO [SEP] Clc1cccc2ccccc12 [SEP] Cc1ccccc1 [SEP] C1CCOC1
SEO30k_CN_SR(2.0) | CCc1ccccc1 | 23 | CCO | 7 |  | 0 |  | 0 | 1 | Cc1ccccc1 | C1CCOC1 | 0.8 | Clc1cccc2ccccc12 | 2 | 35.77914 | 0.003081596 | CCc1ccccc1 [SEP] CCO [SEP] Clc1cccc2ccccc12 [SEP] Cc1ccccc1 [SEP] C1CCOC1
SEO30k_CN_SR(2.25) | CCc1ccccc1 | 23 | CCO | 7 |  | 0 |  | 0 | 1 | Cc1ccccc1 | C1CCOC1 | 0.8 | Clc1cccc2ccccc12 | 2.25 | 35.41222 | 0.003095561 | CCc1ccccc1 [SEP] CCO [SEP] Clc1cccc2ccccc12 [SEP] Cc1ccccc1 [SEP] C1CCOC1
SEO30k_CN_SR(2.5) | CCc1ccccc1 | 23 | CCO | 7 |  | 0 |  | 0 | 1 | Cc1ccccc1 | C1CCOC1 | 0.8 | Clc1cccc2ccccc12 | 2.5 | 35.91788 | 0.002386265 | CCc1ccccc1 [SEP] CCO [SEP] Clc1cccc2ccccc12 [SEP] Cc1ccccc1 [SEP] C1CCOC1
SEO30k_CN_SR(2.75) | CCc1ccccc1 | 23 | CCO | 7 |  | 0 |  | 0 | 1 | Cc1ccccc1 | C1CCOC1 | 0.8 | Clc1cccc2ccccc12 | 2.75 | 36.52626 | 0.002851558 | CCc1ccccc1 [SEP] CCO [SEP] Clc1cccc2ccccc12 [SEP] Cc1ccccc1 [SEP] C1CCOC1
SEO30k_CN_SR(3.0) | CCc1ccccc1 | 23 | CCO | 7 |  | 0 |  | 0 | 1 | Cc1ccccc1 | C1CCOC1 | 0.8 | Clc1cccc2ccccc12 | 3 | 36.37818 | 0.003108869 | CCc1ccccc1 [SEP] CCO [SEP] Clc1cccc2ccccc12 [SEP] Cc1ccccc1 [SEP] C1CCOC1
SEO30k_CN_SR(3.25) | CCc1ccccc1 | 23 | CCO | 7 |  | 0 |  | 0 | 1 | Cc1ccccc1 | C1CCOC1 | 0.8 | Clc1cccc2ccccc12 | 3.25 | 35.71037 | 0.003163016 | CCc1ccccc1 [SEP] CCO [SEP] Clc1cccc2ccccc12 [SEP] Cc1ccccc1 [SEP] C1CCOC1
SEO30k_CN_SR(3.5) | CCc1ccccc1 | 23 | CCO | 7 |  | 0 |  | 0 | 1 | Cc1ccccc1 | C1CCOC1 | 0.8 | Clc1cccc2ccccc12 | 3.5 | 36.70479 | 0.002769909 | CCc1ccccc1 [SEP] CCO [SEP] Clc1cccc2ccccc12 [SEP] Cc1ccccc1 [SEP] C1CCOC1
SEO30k_MN_SR(1.2) | CCc1ccccc1 | 23 | CCO | 7 |  | 0 |  | 0 | 1 | Cc1ccccc1 | C1CCOC1 | 0.8 | Cc1cccc2ccccc12 | 1.2 | 38.0307 | 0.004112995 | CCc1ccccc1 [SEP] CCO [SEP] Cc1cccc2ccccc12 [SEP] Cc1ccccc1 [SEP] C1CCOC1
SEO30k_MN_SR(1.4) | CCc1ccccc1 | 23 | CCO | 7 |  | 0 |  | 0 | 1 | Cc1ccccc1 | C1CCOC1 | 0.8 | Cc1cccc2ccccc12 | 1.4 | 37.5121 | 0.003776165 | CCc1ccccc1 [SEP] CCO [SEP] Cc1cccc2ccccc12 [SEP] Cc1ccccc1 [SEP] C1CCOC1
SEO30k_MN_SR(1.6) | CCc1ccccc1 | 23 | CCO | 7 |  | 0 |  | 0 | 1 | Cc1ccccc1 | C1CCOC1 | 0.8 | Cc1cccc2ccccc12 | 1.6 | 36.12642 | 0.004333101 | CCc1ccccc1 [SEP] CCO [SEP] Cc1cccc2ccccc12 [SEP] Cc1ccccc1 [SEP] C1CCOC1
SEO30k_MN_SR(1.8) | CCc1ccccc1 | 23 | CCO | 7 |  | 0 |  | 0 | 1 | Cc1ccccc1 | C1CCOC1 | 0.8 | Cc1cccc2ccccc12 | 1.8 | 35.47074 | 0.003009149 | CCc1ccccc1 [SEP] CCO [SEP] Cc1cccc2ccccc12 [SEP] Cc1ccccc1 [SEP] C1CCOC1
SEO30k_MN_SR(2.0) | CCc1ccccc1 | 23 | CCO | 7 |  | 0 |  | 0 | 1 | Cc1ccccc1 | C1CCOC1 | 0.8 | Cc1cccc2ccccc12 | 2 | 36.09227 | 0.002914881 | CCc1ccccc1 [SEP] CCO [SEP] Cc1cccc2ccccc12 [SEP] Cc1ccccc1 [SEP] C1CCOC1
SEO30k_MN_SR(2.25) | CCc1ccccc1 | 23 | CCO | 7 |  | 0 |  | 0 | 1 | Cc1ccccc1 | C1CCOC1 | 0.8 | Cc1cccc2ccccc12 | 2.25 | 35.8913 | 0.003213874 | CCc1ccccc1 [SEP] CCO [SEP] Cc1cccc2ccccc12 [SEP] Cc1ccccc1 [SEP] C1CCOC1
SEO30k_MN_SR(2.5) | CCc1ccccc1 | 23 | CCO | 7 |  | 0 |  | 0 | 1 | Cc1ccccc1 | C1CCOC1 | 0.8 | Cc1cccc2ccccc12 | 2.5 | 35.5583 | 0.003166153 | CCc1ccccc1 [SEP] CCO [SEP] Cc1cccc2ccccc12 [SEP] Cc1ccccc1 [SEP] C1CCOC1
SEO30k_MN_SR(2.75) | CCc1ccccc1 | 23 | CCO | 7 |  | 0 |  | 0 | 1 | Cc1ccccc1 | C1CCOC1 | 0.8 | Cc1cccc2ccccc12 | 2.75 | 35.10738 | 0.002821126 | CCc1ccccc1 [SEP] CCO [SEP] Cc1cccc2ccccc12 [SEP] Cc1ccccc1 [SEP] C1CCOC1
SEO30k_MN_SR(3.0) | CCc1ccccc1 | 23 | CCO | 7 |  | 0 |  | 0 | 1 | Cc1ccccc1 | C1CCOC1 | 0.8 | Cc1cccc2ccccc12 | 3 | 34.89417 | 0.002656232 | CCc1ccccc1 [SEP] CCO [SEP] Cc1cccc2ccccc12 [SEP] Cc1ccccc1 [SEP] C1CCOC1
SEO30k_MN_SR(3.25) | CCc1ccccc1 | 23 | CCO | 7 |  | 0 |  | 0 | 1 | Cc1ccccc1 | C1CCOC1 | 0.8 | Cc1cccc2ccccc12 | 3.25 | 36.18898 | 0.002698771 | CCc1ccccc1 [SEP] CCO [SEP] Cc1cccc2ccccc12 [SEP] Cc1ccccc1 [SEP] C1CCOC1
SEO30k_MN_SR(3.5) | CCc1ccccc1 | 23 | CCO | 7 |  | 0 |  | 0 | 1 | Cc1ccccc1 | C1CCOC1 | 0.8 | Cc1cccc2ccccc12 | 3.5 | 34.5072 | 0.003180563 | CCc1ccccc1 [SEP] CCO [SEP] Cc1cccc2ccccc12 [SEP] Cc1ccccc1 [SEP] C1CCOC1
SEO23.5k_CN_SR(1.0) | CCc1ccccc1 | 19 | CCO | 4.5 |  | 0 |  | 0 | 1 | Cc1ccccc1 | C1CCOC1 | 0.8 | Clc1cccc2ccccc12 | 1 | 30.52744 | 0.004656858 | CCc1ccccc1 [SEP] CCO [SEP] Clc1cccc2ccccc12 [SEP] Cc1ccccc1 [SEP] C1CCOC1
SEO23.5k_CN_SR(1.2) | CCc1ccccc1 | 19 | CCO | 4.5 |  | 0 |  | 0 | 1 | Cc1ccccc1 | C1CCOC1 | 0.8 | Clc1cccc2ccccc12 | 1.2 | 31.81148 | 0.004345972 | CCc1ccccc1 [SEP] CCO [SEP] Clc1cccc2ccccc12 [SEP] Cc1ccccc1 [SEP] C1CCOC1
SEO23.5k_CN_SR(1.4) | CCc1ccccc1 | 19 | CCO | 4.5 |  | 0 |  | 0 | 1 | Cc1ccccc1 | C1CCOC1 | 0.8 | Clc1cccc2ccccc12 | 1.4 | 32.92004 | 0.004617181 | CCc1ccccc1 [SEP] CCO [SEP] Clc1cccc2ccccc12 [SEP] Cc1ccccc1 [SEP] C1CCOC1
SEO23.5k_CN_SR(1.6) | CCc1ccccc1 | 19 | CCO | 4.5 |  | 0 |  | 0 | 1 | Cc1ccccc1 | C1CCOC1 | 0.8 | Clc1cccc2ccccc12 | 1.6 | 33.33297 | 0.006819163 | CCc1ccccc1 [SEP] CCO [SEP] Clc1cccc2ccccc12 [SEP] Cc1ccccc1 [SEP] C1CCOC1
SEO23.5k_CN_SR(1.8) | CCc1ccccc1 | 19 | CCO | 4.5 |  | 0 |  | 0 | 1 | Cc1ccccc1 | C1CCOC1 | 0.8 | Clc1cccc2ccccc12 | 1.8 | 31.94698 | 0.005170581 | CCc1ccccc1 [SEP] CCO [SEP] Clc1cccc2ccccc12 [SEP] Cc1ccccc1 [SEP] C1CCOC1
SEO23.5k_CN_SR(2.0) | CCc1ccccc1 | 19 | CCO | 4.5 |  | 0 |  | 0 | 1 | Cc1ccccc1 | C1CCOC1 | 0.8 | Clc1cccc2ccccc12 | 2 | 33.57116 | 0.004955637 | CCc1ccccc1 [SEP] CCO [SEP] Clc1cccc2ccccc12 [SEP] Cc1ccccc1 [SEP] C1CCOC1
SEO23.5k_CN_SR(2.25) | CCc1ccccc1 | 19 | CCO | 4.5 |  | 0 |  | 0 | 1 | Cc1ccccc1 | C1CCOC1 | 0.8 | Clc1cccc2ccccc12 | 2.25 | 34.09102 | 0.004964196 | CCc1ccccc1 [SEP] CCO [SEP] Clc1cccc2ccccc12 [SEP] Cc1ccccc1 [SEP] C1CCOC1
SEO23.5k_CN_SR(2.5) | CCc1ccccc1 | 19 | CCO | 4.5 |  | 0 |  | 0 | 1 | Cc1ccccc1 | C1CCOC1 | 0.8 | Clc1cccc2ccccc12 | 2.5 | 35.29816 | 0.006008055 | CCc1ccccc1 [SEP] CCO [SEP] Clc1cccc2ccccc12 [SEP] Cc1ccccc1 [SEP] C1CCOC1
SEO23.5k_CN_SR(2.75) | CCc1ccccc1 | 19 | CCO | 4.5 |  | 0 |  | 0 | 1 | Cc1ccccc1 | C1CCOC1 | 0.8 | Clc1cccc2ccccc12 | 2.75 | 34.8888 | 0.005254413 | CCc1ccccc1 [SEP] CCO [SEP] Clc1cccc2ccccc12 [SEP] Cc1ccccc1 [SEP] C1CCOC1
SEO23.5k_CN_SR(3.0) | CCc1ccccc1 | 19 | CCO | 4.5 |  | 0 |  | 0 | 1 | Cc1ccccc1 | C1CCOC1 | 0.8 | Clc1cccc2ccccc12 | 3 | 34.02012 | 0.006406932 | CCc1ccccc1 [SEP] CCO [SEP] Clc1cccc2ccccc12 [SEP] Cc1ccccc1 [SEP] C1CCOC1
SEO23.5k_CN_SR(3.25) | CCc1ccccc1 | 19 | CCO | 4.5 |  | 0 |  | 0 | 1 | Cc1ccccc1 | C1CCOC1 | 0.8 | Clc1cccc2ccccc12 | 3.25 | 32.94973 | 0.004557997 | CCc1ccccc1 [SEP] CCO [SEP] Clc1cccc2ccccc12 [SEP] Cc1ccccc1 [SEP] C1CCOC1
SEO23.5k_CN_SR(3.5) | CCc1ccccc1 | 19 | CCO | 4.5 |  | 0 |  | 0 | 1 | Cc1ccccc1 | C1CCOC1 | 0.8 | Clc1cccc2ccccc12 | 3.5 | 22.80184 | 0.003223419 | CCc1ccccc1 [SEP] CCO [SEP] Clc1cccc2ccccc12 [SEP] Cc1ccccc1 [SEP] C1CCOC1
SEO23.5k_CN_SR(3.75) | CCc1ccccc1 | 19 | CCO | 4.5 |  | 0 |  | 0 | 1 | Cc1ccccc1 | C1CCOC1 | 0.8 | Clc1cccc2ccccc12 | 3.75 | 23.48761 | 0.002063426 | CCc1ccccc1 [SEP] CCO [SEP] Clc1cccc2ccccc12 [SEP] Cc1ccccc1 [SEP] C1CCOC1
SEO23.5k_CN_SR(4.0) | CCc1ccccc1 | 19 | CCO | 4.5 |  | 0 |  | 0 | 1 | Cc1ccccc1 | C1CCOC1 | 0.8 | Clc1cccc2ccccc12 | 4 | 23.04495 | 0.00269145 | CCc1ccccc1 [SEP] CCO [SEP] Clc1cccc2ccccc12 [SEP] Cc1ccccc1 [SEP] C1CCOC1
SEO23.5k_CN_SR(4.25) | CCc1ccccc1 | 19 | CCO | 4.5 |  | 0 |  | 0 | 1 | Cc1ccccc1 | C1CCOC1 | 0.8 | Clc1cccc2ccccc12 | 4.25 | 23.51897 | 0.002405538 | CCc1ccccc1 [SEP] CCO [SEP] Clc1cccc2ccccc12 [SEP] Cc1ccccc1 [SEP] C1CCOC1
SEO23.5k_CN_SR(4.5) | CCc1ccccc1 | 19 | CCO | 4.5 |  | 0 |  | 0 | 1 | Cc1ccccc1 | C1CCOC1 | 0.8 | Clc1cccc2ccccc12 | 4.5 | 23.74272 | 0.002128713 | CCc1ccccc1 [SEP] CCO [SEP] Clc1cccc2ccccc12 [SEP] Cc1ccccc1 [SEP] C1CCOC1
SEO23.5k_CN_SR(4.75) | CCc1ccccc1 | 19 | CCO | 4.5 |  | 0 |  | 0 | 1 | Cc1ccccc1 | C1CCOC1 | 0.8 | Clc1cccc2ccccc12 | 4.75 | 23.60126 | 0.002307596 | CCc1ccccc1 [SEP] CCO [SEP] Clc1cccc2ccccc12 [SEP] Cc1ccccc1 [SEP] C1CCOC1
SEO23.5k_CN_SR(5.0) | CCc1ccccc1 | 19 | CCO | 4.5 |  | 0 |  | 0 | 1 | Cc1ccccc1 | C1CCOC1 | 0.8 | Clc1cccc2ccccc12 | 5 | 23.778 | 0.002514735 | CCc1ccccc1 [SEP] CCO [SEP] Clc1cccc2ccccc12 [SEP] Cc1ccccc1 [SEP] C1CCOC1
SEO23.5k_MN_SR(1.2) | CCc1ccccc1 | 19 | CCO | 4.5 |  | 0 |  | 0 | 1 | Cc1ccccc1 | C1CCOC1 | 0.8 | Cc1cccc2ccccc12 | 1.2 | 31.92339 | 0.005190242 | CCc1ccccc1 [SEP] CCO [SEP] Cc1cccc2ccccc12 [SEP] Cc1ccccc1 [SEP] C1CCOC1
SEO23.5k_MN_SR(1.4) | CCc1ccccc1 | 19 | CCO | 4.5 |  | 0 |  | 0 | 1 | Cc1ccccc1 | C1CCOC1 | 0.8 | Cc1cccc2ccccc12 | 1.4 | 32.41685 | 0.005075804 | CCc1ccccc1 [SEP] CCO [SEP] Cc1cccc2ccccc12 [SEP] Cc1ccccc1 [SEP] C1CCOC1
SEO23.5k_MN_SR(1.6) | CCc1ccccc1 | 19 | CCO | 4.5 |  | 0 |  | 0 | 1 | Cc1ccccc1 | C1CCOC1 | 0.8 | Cc1cccc2ccccc12 | 1.6 | 33.06216 | 0.005112325 | CCc1ccccc1 [SEP] CCO [SEP] Cc1cccc2ccccc12 [SEP] Cc1ccccc1 [SEP] C1CCOC1
SEO23.5k_MN_SR(1.8) | CCc1ccccc1 | 19 | CCO | 4.5 |  | 0 |  | 0 | 1 | Cc1ccccc1 | C1CCOC1 | 0.8 | Cc1cccc2ccccc12 | 1.8 | 31.72614 | 0.005317845 | CCc1ccccc1 [SEP] CCO [SEP] Cc1cccc2ccccc12 [SEP] Cc1ccccc1 [SEP] C1CCOC1
SEO23.5k_MN_SR(2.0) | CCc1ccccc1 | 19 | CCO | 4.5 |  | 0 |  | 0 | 1 | Cc1ccccc1 | C1CCOC1 | 0.8 | Cc1cccc2ccccc12 | 2 | 32.91347 | 0.004915464 | CCc1ccccc1 [SEP] CCO [SEP] Cc1cccc2ccccc12 [SEP] Cc1ccccc1 [SEP] C1CCOC1
SEO23.5k_MN_SR(2.25) | CCc1ccccc1 | 19 | CCO | 4.5 |  | 0 |  | 0 | 1 | Cc1ccccc1 | C1CCOC1 | 0.8 | Cc1cccc2ccccc12 | 2.25 | 33.77653 | 0.00532418 | CCc1ccccc1 [SEP] CCO [SEP] Cc1cccc2ccccc12 [SEP] Cc1ccccc1 [SEP] C1CCOC1
SEO23.5k_MN_SR(2.5) | CCc1ccccc1 | 19 | CCO | 4.5 |  | 0 |  | 0 | 1 | Cc1ccccc1 | C1CCOC1 | 0.8 | Cc1cccc2ccccc12 | 2.5 | 33.10577 | 0.005930841 | CCc1ccccc1 [SEP] CCO [SEP] Cc1cccc2ccccc12 [SEP] Cc1ccccc1 [SEP] C1CCOC1
SEO23.5k_MN_SR(2.75) | CCc1ccccc1 | 19 | CCO | 4.5 |  | 0 |  | 0 | 1 | Cc1ccccc1 | C1CCOC1 | 0.8 | Cc1cccc2ccccc12 | 2.75 | 33.42755 | 0.007037826 | CCc1ccccc1 [SEP] CCO [SEP] Cc1cccc2ccccc12 [SEP] Cc1ccccc1 [SEP] C1CCOC1
SEO23.5k_MN_SR(3.0) | CCc1ccccc1 | 19 | CCO | 4.5 |  | 0 |  | 0 | 1 | Cc1ccccc1 | C1CCOC1 | 0.8 | Cc1cccc2ccccc12 | 3 | 33.69525 | 0.007175818 | CCc1ccccc1 [SEP] CCO [SEP] Cc1cccc2ccccc12 [SEP] Cc1ccccc1 [SEP] C1CCOC1
SEO23.5k_MN_SR(3.25) | CCc1ccccc1 | 19 | CCO | 4.5 |  | 0 |  | 0 | 1 | Cc1ccccc1 | C1CCOC1 | 0.8 | Cc1cccc2ccccc12 | 3.25 | 32.78789 | 0.005484211 | CCc1ccccc1 [SEP] CCO [SEP] Cc1cccc2ccccc12 [SEP] Cc1ccccc1 [SEP] C1CCOC1
SEO23.5k_MN_SR(3.5) | CCc1ccccc1 | 19 | CCO | 4.5 |  | 0 |  | 0 | 1 | Cc1ccccc1 | C1CCOC1 | 0.8 | Cc1cccc2ccccc12 | 3.5 | 22.09224 | 0.003586373 | CCc1ccccc1 [SEP] CCO [SEP] Cc1cccc2ccccc12 [SEP] Cc1ccccc1 [SEP] C1CCOC1
SEO23.5k_MN_SR(3.75) | CCc1ccccc1 | 19 | CCO | 4.5 |  | 0 |  | 0 | 1 | Cc1ccccc1 | C1CCOC1 | 0.8 | Cc1cccc2ccccc12 | 3.75 | 21.50344 | 0.005091353 | CCc1ccccc1 [SEP] CCO [SEP] Cc1cccc2ccccc12 [SEP] Cc1ccccc1 [SEP] C1CCOC1
SEO23.5k_MN_SR(4.0) | CCc1ccccc1 | 19 | CCO | 4.5 |  | 0 |  | 0 | 1 | Cc1ccccc1 | C1CCOC1 | 0.8 | Cc1cccc2ccccc12 | 4 | 22.72854 | 0.003087808 | CCc1ccccc1 [SEP] CCO [SEP] Cc1cccc2ccccc12 [SEP] Cc1ccccc1 [SEP] C1CCOC1
SEO23.5k_MN_SR(4.5) | CCc1ccccc1 | 19 | CCO | 4.5 |  | 0 |  | 0 | 1 | Cc1ccccc1 | C1CCOC1 | 0.8 | Cc1cccc2ccccc12 | 4.5 | 21.92288 | 0.004852112 | CCc1ccccc1 [SEP] CCO [SEP] Cc1cccc2ccccc12 [SEP] Cc1ccccc1 [SEP] C1CCOC1
SEO23.5k_MN_SR(4.75) | CCc1ccccc1 | 19 | CCO | 4.5 |  | 0 |  | 0 | 1 | Cc1ccccc1 | C1CCOC1 | 0.8 | Cc1cccc2ccccc12 | 4.75 | 22.97709 | 0.002637834 | CCc1ccccc1 [SEP] CCO [SEP] Cc1cccc2ccccc12 [SEP] Cc1ccccc1 [SEP] C1CCOC1
SEO78k_CN_SR(1) | CCc1ccccc1 | 57 | CCO | 21 |  | 0 |  | 0 | 1 | Cc1ccccc1 | C1CCOC1 | 0.8 | Clc1cccc2ccccc12 | 1 | 47.50587 | 0.003878533 | CCc1ccccc1 [SEP] CCO [SEP] Clc1cccc2ccccc12 [SEP] Cc1ccccc1 [SEP] C1CCOC1
SEO78k_CN_SR(1.25) | CCc1ccccc1 | 57 | CCO | 21 |  | 0 |  | 0 | 1 | Cc1ccccc1 | C1CCOC1 | 0.8 | Clc1cccc2ccccc12 | 1.25 | 47.10616 | 0.003699892 | CCc1ccccc1 [SEP] CCO [SEP] Clc1cccc2ccccc12 [SEP] Cc1ccccc1 [SEP] C1CCOC1
SEO78k_CN_SR(1.5) | CCc1ccccc1 | 57 | CCO | 21 |  | 0 |  | 0 | 1 | Cc1ccccc1 | C1CCOC1 | 0.8 | Clc1cccc2ccccc12 | 1.5 | 46.1218 | 0.003396262 | CCc1ccccc1 [SEP] CCO [SEP] Clc1cccc2ccccc12 [SEP] Cc1ccccc1 [SEP] C1CCOC1
SEO78k_CN_SR(1.75) | CCc1ccccc1 | 57 | CCO | 21 |  | 0 |  | 0 | 1 | Cc1ccccc1 | C1CCOC1 | 0.8 | Clc1cccc2ccccc12 | 1.75 | 45.06209 | 0.003874084 | CCc1ccccc1 [SEP] CCO [SEP] Clc1cccc2ccccc12 [SEP] Cc1ccccc1 [SEP] C1CCOC1
SEO78k_CN_SR(2.0) | CCc1ccccc1 | 57 | CCO | 21 |  | 0 |  | 0 | 1 | Cc1ccccc1 | C1CCOC1 | 0.8 | Clc1cccc2ccccc12 | 2 | 43.35835 | 0.00300865 | CCc1ccccc1 [SEP] CCO [SEP] Clc1cccc2ccccc12 [SEP] Cc1ccccc1 [SEP] C1CCOC1
SEO78k_CN_SR(2.25) | CCc1ccccc1 | 57 | CCO | 21 |  | 0 |  | 0 | 1 | Cc1ccccc1 | C1CCOC1 | 0.8 | Clc1cccc2ccccc12 | 2.25 | 43.07939 | 0.002499108 | CCc1ccccc1 [SEP] CCO [SEP] Clc1cccc2ccccc12 [SEP] Cc1ccccc1 [SEP] C1CCOC1
SEO78k_CN_SR(2.5) | CCc1ccccc1 | 57 | CCO | 21 |  | 0 |  | 0 | 1 | Cc1ccccc1 | C1CCOC1 | 0.8 | Clc1cccc2ccccc12 | 2.5 | 45.04591 | 0.002578166 | CCc1ccccc1 [SEP] CCO [SEP] Clc1cccc2ccccc12 [SEP] Cc1ccccc1 [SEP] C1CCOC1
SEO78k_CN_SR(2.75) | CCc1ccccc1 | 57 | CCO | 21 |  | 0 |  | 0 | 1 | Cc1ccccc1 | C1CCOC1 | 0.8 | Clc1cccc2ccccc12 | 2.75 | 44.13178 | 0.002358486 | CCc1ccccc1 [SEP] CCO [SEP] Clc1cccc2ccccc12 [SEP] Cc1ccccc1 [SEP] C1CCOC1
SEO78k_CN_SR(3.0) | CCc1ccccc1 | 57 | CCO | 21 |  | 0 |  | 0 | 1 | Cc1ccccc1 | C1CCOC1 | 0.8 | Clc1cccc2ccccc12 | 3 | 46.60301 | 0.00261672 | CCc1ccccc1 [SEP] CCO [SEP] Clc1cccc2ccccc12 [SEP] Cc1ccccc1 [SEP] C1CCOC1
SEO78k_CN_SR(3.25) | CCc1ccccc1 | 57 | CCO | 21 |  | 0 |  | 0 | 1 | Cc1ccccc1 | C1CCOC1 | 0.8 | Clc1cccc2ccccc12 | 3.25 | 45.83619 | 0.002415133 | CCc1ccccc1 [SEP] CCO [SEP] Clc1cccc2ccccc12 [SEP] Cc1ccccc1 [SEP] C1CCOC1
SEO78k_CN_SR(3.5) | CCc1ccccc1 | 57 | CCO | 21 |  | 0 |  | 0 | 1 | Cc1ccccc1 | C1CCOC1 | 0.8 | Clc1cccc2ccccc12 | 3.5 | 45.80834 | 0.002108733 | CCc1ccccc1 [SEP] CCO [SEP] Clc1cccc2ccccc12 [SEP] Cc1ccccc1 [SEP] C1CCOC1
SEO77k_CN_SR(3.75) | CCc1ccccc1 | 57 | CCO | 21 |  | 0 |  | 0 | 1 | Cc1ccccc1 | C1CCOC1 | 0.8 | Clc1cccc2ccccc12 | 3.75 | 49.14435 | 0.002856044 | CCc1ccccc1 [SEP] CCO [SEP] Clc1cccc2ccccc12 [SEP] Cc1ccccc1 [SEP] C1CCOC1
SEO77k_CN_SR(4.0) | CCc1ccccc1 | 57 | CCO | 21 |  | 0 |  | 0 | 1 | Cc1ccccc1 | C1CCOC1 | 0.8 | Clc1cccc2ccccc12 | 4 | 50.58047 | 0.002507333 | CCc1ccccc1 [SEP] CCO [SEP] Clc1cccc2ccccc12 [SEP] Cc1ccccc1 [SEP] C1CCOC1
SEO77k_CN_SR(4.25) | CCc1ccccc1 | 57 | CCO | 21 |  | 0 |  | 0 | 1 | Cc1ccccc1 | C1CCOC1 | 0.8 | Clc1cccc2ccccc12 | 4.25 | 47.77456 | 0.002358614 | CCc1ccccc1 [SEP] CCO [SEP] Clc1cccc2ccccc12 [SEP] Cc1ccccc1 [SEP] C1CCOC1
SEO77k_CN_SR(4.5) | CCc1ccccc1 | 57 | CCO | 21 |  | 0 |  | 0 | 1 | Cc1ccccc1 | C1CCOC1 | 0.8 | Clc1cccc2ccccc12 | 4.5 | 48.12516 | 0.002509395 | CCc1ccccc1 [SEP] CCO [SEP] Clc1cccc2ccccc12 [SEP] Cc1ccccc1 [SEP] C1CCOC1
SEO77k_CN_SR(4.75) | CCc1ccccc1 | 57 | CCO | 21 |  | 0 |  | 0 | 1 | Cc1ccccc1 | C1CCOC1 | 0.8 | Clc1cccc2ccccc12 | 4.75 | 47.77232 | 0.002508573 | CCc1ccccc1 [SEP] CCO [SEP] Clc1cccc2ccccc12 [SEP] Cc1ccccc1 [SEP] C1CCOC1
SEO77k_CN_SR(5.0) | CCc1ccccc1 | 57 | CCO | 21 |  | 0 |  | 0 | 1 | Cc1ccccc1 | C1CCOC1 | 0.8 | Clc1cccc2ccccc12 | 5 | 47.67074 | 0.002522737 | CCc1ccccc1 [SEP] CCO [SEP] Clc1cccc2ccccc12 [SEP] Cc1ccccc1 [SEP] C1CCOC1
SEO78k_MN_SR(1.25) | CCc1ccccc1 | 57 | CCO | 21 |  | 0 |  | 0 | 1 | Cc1ccccc1 | C1CCOC1 | 0.8 | Cc1cccc2ccccc12 | 1.25 | 47.53233 | 0.003708904 | CCc1ccccc1 [SEP] CCO [SEP] Cc1cccc2ccccc12 [SEP] Cc1ccccc1 [SEP] C1CCOC1
SEO78k_MN_SR(1.5) | CCc1ccccc1 | 57 | CCO | 21 |  | 0 |  | 0 | 1 | Cc1ccccc1 | C1CCOC1 | 0.8 | Cc1cccc2ccccc12 | 1.5 | 47.27904 | 0.003572342 | CCc1ccccc1 [SEP] CCO [SEP] Cc1cccc2ccccc12 [SEP] Cc1ccccc1 [SEP] C1CCOC1
SEO78k_MN_SR(1.75) | CCc1ccccc1 | 57 | CCO | 21 |  | 0 |  | 0 | 1 | Cc1ccccc1 | C1CCOC1 | 0.8 | Cc1cccc2ccccc12 | 1.75 | 45.12985 | 0.003811436 | CCc1ccccc1 [SEP] CCO [SEP] Cc1cccc2ccccc12 [SEP] Cc1ccccc1 [SEP] C1CCOC1
SEO78k_MN_SR(2.0) | CCc1ccccc1 | 57 | CCO | 21 |  | 0 |  | 0 | 1 | Cc1ccccc1 | C1CCOC1 | 0.8 | Cc1cccc2ccccc12 | 2 | 44.09848 | 0.002915024 | CCc1ccccc1 [SEP] CCO [SEP] Cc1cccc2ccccc12 [SEP] Cc1ccccc1 [SEP] C1CCOC1
SEO78k_MN_SR(2.25) | CCc1ccccc1 | 57 | CCO | 21 |  | 0 |  | 0 | 1 | Cc1ccccc1 | C1CCOC1 | 0.8 | Cc1cccc2ccccc12 | 2.25 | 44.39874 | 0.002681665 | CCc1ccccc1 [SEP] CCO [SEP] Cc1cccc2ccccc12 [SEP] Cc1ccccc1 [SEP] C1CCOC1
SEO78k_MN_SR(2.5) | CCc1ccccc1 | 57 | CCO | 21 |  | 0 |  | 0 | 1 | Cc1ccccc1 | C1CCOC1 | 0.8 | Cc1cccc2ccccc12 | 2.5 | 44.85154 | 0.002743324 | CCc1ccccc1 [SEP] CCO [SEP] Cc1cccc2ccccc12 [SEP] Cc1ccccc1 [SEP] C1CCOC1
SEO78k_MN_SR(2.75) | CCc1ccccc1 | 57 | CCO | 21 |  | 0 |  | 0 | 1 | Cc1ccccc1 | C1CCOC1 | 0.8 | Cc1cccc2ccccc12 | 2.75 | 45.41721 | 0.00265119 | CCc1ccccc1 [SEP] CCO [SEP] Cc1cccc2ccccc12 [SEP] Cc1ccccc1 [SEP] C1CCOC1
SEO78k_MN_SR(3.0) | CCc1ccccc1 | 57 | CCO | 21 |  | 0 |  | 0 | 1 | Cc1ccccc1 | C1CCOC1 | 0.8 | Cc1cccc2ccccc12 | 3 | 45.27284 | 0.0024387 | CCc1ccccc1 [SEP] CCO [SEP] Cc1cccc2ccccc12 [SEP] Cc1ccccc1 [SEP] C1CCOC1
SEO78k_MN_SR(3.25) | CCc1ccccc1 | 57 | CCO | 21 |  | 0 |  | 0 | 1 | Cc1ccccc1 | C1CCOC1 | 0.8 | Cc1cccc2ccccc12 | 3.25 | 44.93228 | 0.002302258 | CCc1ccccc1 [SEP] CCO [SEP] Cc1cccc2ccccc12 [SEP] Cc1ccccc1 [SEP] C1CCOC1
SEO78k_MN_SR(3.5) | CCc1ccccc1 | 57 | CCO | 21 |  | 0 |  | 0 | 1 | Cc1ccccc1 | C1CCOC1 | 0.8 | Cc1cccc2ccccc12 | 3.5 | 41.22863 | 0.00201219 | CCc1ccccc1 [SEP] CCO [SEP] Cc1cccc2ccccc12 [SEP] Cc1ccccc1 [SEP] C1CCOC1
SEO77k_MN_SR(3.75) | CCc1ccccc1 | 57 | CCO | 21 |  | 0 |  | 0 | 1 | Cc1ccccc1 | C1CCOC1 | 0.8 | Cc1cccc2ccccc12 | 3.75 | 47.8523 | 0.003293024 | CCc1ccccc1 [SEP] CCO [SEP] Cc1cccc2ccccc12 [SEP] Cc1ccccc1 [SEP] C1CCOC1
SEO77k_MN_SR(4.0) | CCc1ccccc1 | 57 | CCO | 21 |  | 0 |  | 0 | 1 | Cc1ccccc1 | C1CCOC1 | 0.8 | Cc1cccc2ccccc12 | 4 | 47.25366 | 0.002976092 | CCc1ccccc1 [SEP] CCO [SEP] Cc1cccc2ccccc12 [SEP] Cc1ccccc1 [SEP] C1CCOC1
SEO77k_MN_SR(4.25) | CCc1ccccc1 | 57 | CCO | 21 |  | 0 |  | 0 | 1 | Cc1ccccc1 | C1CCOC1 | 0.8 | Cc1cccc2ccccc12 | 4.25 | 47.48947 | 0.002946669 | CCc1ccccc1 [SEP] CCO [SEP] Cc1cccc2ccccc12 [SEP] Cc1ccccc1 [SEP] C1CCOC1
SEO77k_MN_SR(4.5) | CCc1ccccc1 | 57 | CCO | 21 |  | 0 |  | 0 | 1 | Cc1ccccc1 | C1CCOC1 | 0.8 | Cc1cccc2ccccc12 | 4.5 | 48.03117 | 0.002815742 | CCc1ccccc1 [SEP] CCO [SEP] Cc1cccc2ccccc12 [SEP] Cc1ccccc1 [SEP] C1CCOC1
SEO77k_MN_SR(4.75) | CCc1ccccc1 | 57 | CCO | 21 |  | 0 |  | 0 | 1 | Cc1ccccc1 | C1CCOC1 | 0.8 | Cc1cccc2ccccc12 | 4.75 | 48.03945 | 0.002670042 | CCc1ccccc1 [SEP] CCO [SEP] Cc1cccc2ccccc12 [SEP] Cc1ccccc1 [SEP] C1CCOC1
SEO77k_MN_SR(5.0) | CCc1ccccc1 | 57 | CCO | 21 |  | 0 |  | 0 | 1 | Cc1ccccc1 | C1CCOC1 | 0.8 | Cc1cccc2ccccc12 | 5 | 49.298 | 0.002804089 | CCc1ccccc1 [SEP] CCO [SEP] Cc1cccc2ccccc12 [SEP] Cc1ccccc1 [SEP] C1CCOC1
SEO136k_CN_SR(1.0) | CCc1ccccc1 | 102 | CCO | 34 |  | 0 |  | 0 | 1 | Cc1ccccc1 | C1CCOC1 | 0.8 | Clc1cccc2ccccc12 | 1 | 57.05737 | 0.002756979 | CCc1ccccc1 [SEP] CCO [SEP] Clc1cccc2ccccc12 [SEP] Cc1ccccc1 [SEP] C1CCOC1
SEO136k_CN_SR(1.25) | CCc1ccccc1 | 102 | CCO | 34 |  | 0 |  | 0 | 1 | Cc1ccccc1 | C1CCOC1 | 0.8 | Clc1cccc2ccccc12 | 1.25 | 65.96856 | 0.002557323 | CCc1ccccc1 [SEP] CCO [SEP] Clc1cccc2ccccc12 [SEP] Cc1ccccc1 [SEP] C1CCOC1
SEO136k_CN_SR(1.5) | CCc1ccccc1 | 102 | CCO | 34 |  | 0 |  | 0 | 1 | Cc1ccccc1 | C1CCOC1 | 0.8 | Clc1cccc2ccccc12 | 1.5 | 65.21061 | 0.00255553 | CCc1ccccc1 [SEP] CCO [SEP] Clc1cccc2ccccc12 [SEP] Cc1ccccc1 [SEP] C1CCOC1
SEO136k_CN_SR(1.75) | CCc1ccccc1 | 102 | CCO | 34 |  | 0 |  | 0 | 1 | Cc1ccccc1 | C1CCOC1 | 0.8 | Clc1cccc2ccccc12 | 1.75 | 65.51654 | 0.002591713 | CCc1ccccc1 [SEP] CCO [SEP] Clc1cccc2ccccc12 [SEP] Cc1ccccc1 [SEP] C1CCOC1
SEO136k_CN_SR(2.0) | CCc1ccccc1 | 102 | CCO | 34 |  | 0 |  | 0 | 1 | Cc1ccccc1 | C1CCOC1 | 0.8 | Clc1cccc2ccccc12 | 2 | 66.50905 | 0.002634822 | CCc1ccccc1 [SEP] CCO [SEP] Clc1cccc2ccccc12 [SEP] Cc1ccccc1 [SEP] C1CCOC1
SEO136k_CN_SR(2.25) | CCc1ccccc1 | 102 | CCO | 34 |  | 0 |  | 0 | 1 | Cc1ccccc1 | C1CCOC1 | 0.8 | Clc1cccc2ccccc12 | 2.25 | 64.77856 | 0.002245752 | CCc1ccccc1 [SEP] CCO [SEP] Clc1cccc2ccccc12 [SEP] Cc1ccccc1 [SEP] C1CCOC1
SEO136k_CN_SR(2.5) | CCc1ccccc1 | 102 | CCO | 34 |  | 0 |  | 0 | 1 | Cc1ccccc1 | C1CCOC1 | 0.8 | Clc1cccc2ccccc12 | 2.5 | 68.27281 | 0.002292524 | CCc1ccccc1 [SEP] CCO [SEP] Clc1cccc2ccccc12 [SEP] Cc1ccccc1 [SEP] C1CCOC1
SEO136k_CN_SR(2.75) | CCc1ccccc1 | 102 | CCO | 34 |  | 0 |  | 0 | 1 | Cc1ccccc1 | C1CCOC1 | 0.8 | Clc1cccc2ccccc12 | 2.75 | 70.39695 | 0.002268138 | CCc1ccccc1 [SEP] CCO [SEP] Clc1cccc2ccccc12 [SEP] Cc1ccccc1 [SEP] C1CCOC1
SEO136k_CN_SR(3.0) | CCc1ccccc1 | 102 | CCO | 34 |  | 0 |  | 0 | 1 | Cc1ccccc1 | C1CCOC1 | 0.8 | Clc1cccc2ccccc12 | 3 | 71.7787 | 0.002293046 | CCc1ccccc1 [SEP] CCO [SEP] Clc1cccc2ccccc12 [SEP] Cc1ccccc1 [SEP] C1CCOC1
SEO136k_CN_SR(3.25) | CCc1ccccc1 | 102 | CCO | 34 |  | 0 |  | 0 | 1 | Cc1ccccc1 | C1CCOC1 | 0.8 | Clc1cccc2ccccc12 | 3.25 | 74.84826 | 0.002345747 | CCc1ccccc1 [SEP] CCO [SEP] Clc1cccc2ccccc12 [SEP] Cc1ccccc1 [SEP] C1CCOC1
SEO136k_CN_SR(3.5) | CCc1ccccc1 | 102 | CCO | 34 |  | 0 |  | 0 | 1 | Cc1ccccc1 | C1CCOC1 | 0.8 | Clc1cccc2ccccc12 | 3.5 | 76.02161 | 0.002383153 | CCc1ccccc1 [SEP] CCO [SEP] Clc1cccc2ccccc12 [SEP] Cc1ccccc1 [SEP] C1CCOC1
SEO136k_CN_SR(3.75) | CCc1ccccc1 | 102 | CCO | 34 |  | 0 |  | 0 | 1 | Cc1ccccc1 | C1CCOC1 | 0.8 | Clc1cccc2ccccc12 | 3.75 | 77.33369 | 0.002366592 | CCc1ccccc1 [SEP] CCO [SEP] Clc1cccc2ccccc12 [SEP] Cc1ccccc1 [SEP] C1CCOC1
SEO136k_CN_SR(4.0) | CCc1ccccc1 | 102 | CCO | 34 |  | 0 |  | 0 | 1 | Cc1ccccc1 | C1CCOC1 | 0.8 | Clc1cccc2ccccc12 | 4 | 77.23713 | 0.002367512 | CCc1ccccc1 [SEP] CCO [SEP] Clc1cccc2ccccc12 [SEP] Cc1ccccc1 [SEP] C1CCOC1
SEO136k_CN_SR(4.25) | CCc1ccccc1 | 102 | CCO | 34 |  | 0 |  | 0 | 1 | Cc1ccccc1 | C1CCOC1 | 0.8 | Clc1cccc2ccccc12 | 4.25 | 81.05225 | 0.002388708 | CCc1ccccc1 [SEP] CCO [SEP] Clc1cccc2ccccc12 [SEP] Cc1ccccc1 [SEP] C1CCOC1
SEO136k_CN_SR(4.5) | CCc1ccccc1 | 102 | CCO | 34 |  | 0 |  | 0 | 1 | Cc1ccccc1 | C1CCOC1 | 0.8 | Clc1cccc2ccccc12 | 4.5 | 82.86712 | 0.002527242 | CCc1ccccc1 [SEP] CCO [SEP] Clc1cccc2ccccc12 [SEP] Cc1ccccc1 [SEP] C1CCOC1
SEO136k_CN_SR(4.75) | CCc1ccccc1 | 102 | CCO | 34 |  | 0 |  | 0 | 1 | Cc1ccccc1 | C1CCOC1 | 0.8 | Clc1cccc2ccccc12 | 4.75 | 80.48712 | 0.002245388 | CCc1ccccc1 [SEP] CCO [SEP] Clc1cccc2ccccc12 [SEP] Cc1ccccc1 [SEP] C1CCOC1
SEO136k_CN_SR(5.0) | CCc1ccccc1 | 102 | CCO | 34 |  | 0 |  | 0 | 1 | Cc1ccccc1 | C1CCOC1 | 0.8 | Clc1cccc2ccccc12 | 5 | 80.02577 | 0.002359762 | CCc1ccccc1 [SEP] CCO [SEP] Clc1cccc2ccccc12 [SEP] Cc1ccccc1 [SEP] C1CCOC1
SEO136k_MN_SR(1.25) | CCc1ccccc1 | 102 | CCO | 34 |  | 0 |  | 0 | 1 | Cc1ccccc1 | C1CCOC1 | 0.8 | Cc1cccc2ccccc12 | 1.25 | 60.21257 | 0.002726733 | CCc1ccccc1 [SEP] CCO [SEP] Cc1cccc2ccccc12 [SEP] Cc1ccccc1 [SEP] C1CCOC1
SEO136k_MN_SR(1.5) | CCc1ccccc1 | 102 | CCO | 34 |  | 0 |  | 0 | 1 | Cc1ccccc1 | C1CCOC1 | 0.8 | Cc1cccc2ccccc12 | 1.5 | 63.69174 | 0.00249662 | CCc1ccccc1 [SEP] CCO [SEP] Cc1cccc2ccccc12 [SEP] Cc1ccccc1 [SEP] C1CCOC1
SEO136k_MN_SR(1.75) | CCc1ccccc1 | 102 | CCO | 34 |  | 0 |  | 0 | 1 | Cc1ccccc1 | C1CCOC1 | 0.8 | Cc1cccc2ccccc12 | 1.75 | 63.28453 | 0.002655568 | CCc1ccccc1 [SEP] CCO [SEP] Cc1cccc2ccccc12 [SEP] Cc1ccccc1 [SEP] C1CCOC1
SEO136k_MN_SR(2.0) | CCc1ccccc1 | 102 | CCO | 34 |  | 0 |  | 0 | 1 | Cc1ccccc1 | C1CCOC1 | 0.8 | Cc1cccc2ccccc12 | 2 | 67.17074 | 0.002675674 | CCc1ccccc1 [SEP] CCO [SEP] Cc1cccc2ccccc12 [SEP] Cc1ccccc1 [SEP] C1CCOC1
SEO136k_MN_SR(2.25) | CCc1ccccc1 | 102 | CCO | 34 |  | 0 |  | 0 | 1 | Cc1ccccc1 | C1CCOC1 | 0.8 | Cc1cccc2ccccc12 | 2.25 | 62.31306 | 0.002450613 | CCc1ccccc1 [SEP] CCO [SEP] Cc1cccc2ccccc12 [SEP] Cc1ccccc1 [SEP] C1CCOC1
SEO136k_MN_SR(2.5) | CCc1ccccc1 | 102 | CCO | 34 |  | 0 |  | 0 | 1 | Cc1ccccc1 | C1CCOC1 | 0.8 | Cc1cccc2ccccc12 | 2.5 | 63.27372 | 0.002164406 | CCc1ccccc1 [SEP] CCO [SEP] Cc1cccc2ccccc12 [SEP] Cc1ccccc1 [SEP] C1CCOC1
SEO136k_MN_SR(2.75) | CCc1ccccc1 | 102 | CCO | 34 |  | 0 |  | 0 | 1 | Cc1ccccc1 | C1CCOC1 | 0.8 | Cc1cccc2ccccc12 | 2.75 | 66.21362 | 0.002106533 | CCc1ccccc1 [SEP] CCO [SEP] Cc1cccc2ccccc12 [SEP] Cc1ccccc1 [SEP] C1CCOC1
SEO136k_MN_SR(3.0) | CCc1ccccc1 | 102 | CCO | 34 |  | 0 |  | 0 | 1 | Cc1ccccc1 | C1CCOC1 | 0.8 | Cc1cccc2ccccc12 | 3 | 70.10319 | 0.002410833 | CCc1ccccc1 [SEP] CCO [SEP] Cc1cccc2ccccc12 [SEP] Cc1ccccc1 [SEP] C1CCOC1
SEO136k_MN_SR(3.5) | CCc1ccccc1 | 102 | CCO | 34 |  | 0 |  | 0 | 1 | Cc1ccccc1 | C1CCOC1 | 0.8 | Cc1cccc2ccccc12 | 3.5 | 72.97574 | 0.002307446 | CCc1ccccc1 [SEP] CCO [SEP] Cc1cccc2ccccc12 [SEP] Cc1ccccc1 [SEP] C1CCOC1
SEO136k_MN_SR(4.0) | CCc1ccccc1 | 102 | CCO | 34 |  | 0 |  | 0 | 1 | Cc1ccccc1 | C1CCOC1 | 0.8 | Cc1cccc2ccccc12 | 4 | 69.9655 | 0.002330926 | CCc1ccccc1 [SEP] CCO [SEP] Cc1cccc2ccccc12 [SEP] Cc1ccccc1 [SEP] C1CCOC1
SEO136k_MN_SR(4.5) | CCc1ccccc1 | 102 | CCO | 34 |  | 0 |  | 0 | 1 | Cc1ccccc1 | C1CCOC1 | 0.8 | Cc1cccc2ccccc12 | 4.5 | 66.84161 | 0.002419247 | CCc1ccccc1 [SEP] CCO [SEP] Cc1cccc2ccccc12 [SEP] Cc1ccccc1 [SEP] C1CCOC1
SEO136k_MN_SR(5.0) | CCc1ccccc1 | 102 | CCO | 34 |  | 0 |  | 0 | 1 | Cc1ccccc1 | C1CCOC1 | 0.8 | Cc1cccc2ccccc12 | 5 | 70.63434 | 0.002154788 | CCc1ccccc1 [SEP] CCO [SEP] Cc1cccc2ccccc12 [SEP] Cc1ccccc1 [SEP] C1CCOC1
S2VP34k_CN_SR(1.0) | CCc1ccccc1 | 23.6 | Cc1ccccn1 | 10.4 |  | 0 |  | 0 | 1 | Cc1ccccc1 | C1CCOC1 | 0.8 | Clc1cccc2ccccc12 | 1 | 24.71717 | 0.005484935 | CCc1ccccc1 [SEP] Cc1ccccn1 [SEP] Clc1cccc2ccccc12 [SEP] Cc1ccccc1 [SEP] C1CCOC1
S2VP34k_CN_SR(1.1) | CCc1ccccc1 | 23.6 | Cc1ccccn1 | 10.4 |  | 0 |  | 0 | 1 | Cc1ccccc1 | C1CCOC1 | 0.8 | Clc1cccc2ccccc12 | 1.1 | 24.7248 | 0.006215953 | CCc1ccccc1 [SEP] Cc1ccccn1 [SEP] Clc1cccc2ccccc12 [SEP] Cc1ccccc1 [SEP] C1CCOC1
S2VP34k_CN_SR(1.2) | CCc1ccccc1 | 23.6 | Cc1ccccn1 | 10.4 |  | 0 |  | 0 | 1 | Cc1ccccc1 | C1CCOC1 | 0.8 | Clc1cccc2ccccc12 | 1.2 | 24.73984 | 0.005414613 | CCc1ccccc1 [SEP] Cc1ccccn1 [SEP] Clc1cccc2ccccc12 [SEP] Cc1ccccc1 [SEP] C1CCOC1
S2VP34k_CN_SR(1.3) | CCc1ccccc1 | 23.6 | Cc1ccccn1 | 10.4 |  | 0 |  | 0 | 1 | Cc1ccccc1 | C1CCOC1 | 0.8 | Clc1cccc2ccccc12 | 1.3 | 24.70953 | 0.006109094 | CCc1ccccc1 [SEP] Cc1ccccn1 [SEP] Clc1cccc2ccccc12 [SEP] Cc1ccccc1 [SEP] C1CCOC1
S2VP34k_CN_SR(1.4) | CCc1ccccc1 | 23.6 | Cc1ccccn1 | 10.4 |  | 0 |  | 0 | 1 | Cc1ccccc1 | C1CCOC1 | 0.8 | Clc1cccc2ccccc12 | 1.4 | 24.49236 | 0.005592205 | CCc1ccccc1 [SEP] Cc1ccccn1 [SEP] Clc1cccc2ccccc12 [SEP] Cc1ccccc1 [SEP] C1CCOC1
S2VP34k_CN_SR(1.5) | CCc1ccccc1 | 23.6 | Cc1ccccn1 | 10.4 |  | 0 |  | 0 | 1 | Cc1ccccc1 | C1CCOC1 | 0.8 | Clc1cccc2ccccc12 | 1.5 | 25.0546 | 0.006973441 | CCc1ccccc1 [SEP] Cc1ccccn1 [SEP] Clc1cccc2ccccc12 [SEP] Cc1ccccc1 [SEP] C1CCOC1
S2VP34k_CN_SR(1.6) | CCc1ccccc1 | 23.6 | Cc1ccccn1 | 10.4 |  | 0 |  | 0 | 1 | Cc1ccccc1 | C1CCOC1 | 0.8 | Clc1cccc2ccccc12 | 1.6 | 25.30452 | 0.005479355 | CCc1ccccc1 [SEP] Cc1ccccn1 [SEP] Clc1cccc2ccccc12 [SEP] Cc1ccccc1 [SEP] C1CCOC1
S2VP34k_CN_SR(1.7) | CCc1ccccc1 | 23.6 | Cc1ccccn1 | 10.4 |  | 0 |  | 0 | 1 | Cc1ccccc1 | C1CCOC1 | 0.8 | Clc1cccc2ccccc12 | 1.7 | 25.38146 | 0.005653382 | CCc1ccccc1 [SEP] Cc1ccccn1 [SEP] Clc1cccc2ccccc12 [SEP] Cc1ccccc1 [SEP] C1CCOC1
S2VP34k_CN_SR(1.8) | CCc1ccccc1 | 23.6 | Cc1ccccn1 | 10.4 |  | 0 |  | 0 | 1 | Cc1ccccc1 | C1CCOC1 | 0.8 | Clc1cccc2ccccc12 | 1.8 | 25.87452 | 0.005555457 | CCc1ccccc1 [SEP] Cc1ccccn1 [SEP] Clc1cccc2ccccc12 [SEP] Cc1ccccc1 [SEP] C1CCOC1
S2VP34k_CN_SR(1.9) | CCc1ccccc1 | 23.6 | Cc1ccccn1 | 10.4 |  | 0 |  | 0 | 1 | Cc1ccccc1 | C1CCOC1 | 0.8 | Clc1cccc2ccccc12 | 1.9 | 25.87682 | 0.004751156 | CCc1ccccc1 [SEP] Cc1ccccn1 [SEP] Clc1cccc2ccccc12 [SEP] Cc1ccccc1 [SEP] C1CCOC1
S2VP34k_CN_SR(2.0) | CCc1ccccc1 | 23.6 | Cc1ccccn1 | 10.4 |  | 0 |  | 0 | 1 | Cc1ccccc1 | C1CCOC1 | 0.8 | Clc1cccc2ccccc12 | 2 | 26.21249 | 0.004864871 | CCc1ccccc1 [SEP] Cc1ccccn1 [SEP] Clc1cccc2ccccc12 [SEP] Cc1ccccc1 [SEP] C1CCOC1
S2VP34k_CN_SR(2.3) | CCc1ccccc1 | 23.6 | Cc1ccccn1 | 10.4 |  | 0 |  | 0 | 1 | Cc1ccccc1 | C1CCOC1 | 0.8 | Clc1cccc2ccccc12 | 2.3 | 25.55298 | 0.004047431 | CCc1ccccc1 [SEP] Cc1ccccn1 [SEP] Clc1cccc2ccccc12 [SEP] Cc1ccccc1 [SEP] C1CCOC1
S2VP34k_CN_SR(2.4) | CCc1ccccc1 | 23.6 | Cc1ccccn1 | 10.4 |  | 0 |  | 0 | 1 | Cc1ccccc1 | C1CCOC1 | 0.8 | Clc1cccc2ccccc12 | 2.4 | 25.42163 | 0.004020047 | CCc1ccccc1 [SEP] Cc1ccccn1 [SEP] Clc1cccc2ccccc12 [SEP] Cc1ccccc1 [SEP] C1CCOC1
S2VP34k_CN_SR(2.5) | CCc1ccccc1 | 23.6 | Cc1ccccn1 | 10.4 |  | 0 |  | 0 | 1 | Cc1ccccc1 | C1CCOC1 | 0.8 | Clc1cccc2ccccc12 | 2.5 | 25.11613 | 0.003259125 | CCc1ccccc1 [SEP] Cc1ccccn1 [SEP] Clc1cccc2ccccc12 [SEP] Cc1ccccc1 [SEP] C1CCOC1
S2VP34k_CN_SR(2.75) | CCc1ccccc1 | 23.6 | Cc1ccccn1 | 10.4 |  | 0 |  | 0 | 1 | Cc1ccccc1 | C1CCOC1 | 0.8 | Clc1cccc2ccccc12 | 2.75 | 25.93805 | 0.004246973 | CCc1ccccc1 [SEP] Cc1ccccn1 [SEP] Clc1cccc2ccccc12 [SEP] Cc1ccccc1 [SEP] C1CCOC1
S2VP34k_CN_SR(3.0) | CCc1ccccc1 | 23.6 | Cc1ccccn1 | 10.4 |  | 0 |  | 0 | 1 | Cc1ccccc1 | C1CCOC1 | 0.8 | Clc1cccc2ccccc12 | 3 | 25.75442 | 0.004279342 | CCc1ccccc1 [SEP] Cc1ccccn1 [SEP] Clc1cccc2ccccc12 [SEP] Cc1ccccc1 [SEP] C1CCOC1
S2VP34k_CN_SR(3.25) | CCc1ccccc1 | 23.6 | Cc1ccccn1 | 10.4 |  | 0 |  | 0 | 1 | Cc1ccccc1 | C1CCOC1 | 0.8 | Clc1cccc2ccccc12 | 3.25 | 26.18594 | 0.003942311 | CCc1ccccc1 [SEP] Cc1ccccn1 [SEP] Clc1cccc2ccccc12 [SEP] Cc1ccccc1 [SEP] C1CCOC1
S2VP34k_CN_SR(3.5) | CCc1ccccc1 | 23.6 | Cc1ccccn1 | 10.4 |  | 0 |  | 0 | 1 | Cc1ccccc1 | C1CCOC1 | 0.8 | Clc1cccc2ccccc12 | 2.5 | 26.01429 | 0.004516965 | CCc1ccccc1 [SEP] Cc1ccccn1 [SEP] Clc1cccc2ccccc12 [SEP] Cc1ccccc1 [SEP] C1CCOC1
S2VP34k_CN_SR(3.75) | CCc1ccccc1 | 23.6 | Cc1ccccn1 | 10.4 |  | 0 |  | 0 | 1 | Cc1ccccc1 | C1CCOC1 | 0.8 | Clc1cccc2ccccc12 | 3.75 | 26.27409 | 0.003593474 | CCc1ccccc1 [SEP] Cc1ccccn1 [SEP] Clc1cccc2ccccc12 [SEP] Cc1ccccc1 [SEP] C1CCOC1
S2VP34k_CN_SR(4.0) | CCc1ccccc1 | 23.6 | Cc1ccccn1 | 10.4 |  | 0 |  | 0 | 1 | Cc1ccccc1 | C1CCOC1 | 0.8 | Clc1cccc2ccccc12 | 4 | 26.10719 | 0.004525507 | CCc1ccccc1 [SEP] Cc1ccccn1 [SEP] Clc1cccc2ccccc12 [SEP] Cc1ccccc1 [SEP] C1CCOC1
S2VP34k_CN_SR(4.25) | CCc1ccccc1 | 23.6 | Cc1ccccn1 | 10.4 |  | 0 |  | 0 | 1 | Cc1ccccc1 | C1CCOC1 | 0.8 | Clc1cccc2ccccc12 | 4.25 | 26.18995 | 0.004296745 | CCc1ccccc1 [SEP] Cc1ccccn1 [SEP] Clc1cccc2ccccc12 [SEP] Cc1ccccc1 [SEP] C1CCOC1
S2VP34k_CN_SR(4.5) | CCc1ccccc1 | 23.6 | Cc1ccccn1 | 10.4 |  | 0 |  | 0 | 1 | Cc1ccccc1 | C1CCOC1 | 0.8 | Clc1cccc2ccccc12 | 4.5 | 26.12093 | 0.004178474 | CCc1ccccc1 [SEP] Cc1ccccn1 [SEP] Clc1cccc2ccccc12 [SEP] Cc1ccccc1 [SEP] C1CCOC1
S2VP34k_CN_SR(4.75) | CCc1ccccc1 | 23.6 | Cc1ccccn1 | 10.4 |  | 0 |  | 0 | 1 | Cc1ccccc1 | C1CCOC1 | 0.8 | Clc1cccc2ccccc12 | 4.75 | 26.17964 | 0.00368262 | CCc1ccccc1 [SEP] Cc1ccccn1 [SEP] Clc1cccc2ccccc12 [SEP] Cc1ccccc1 [SEP] C1CCOC1
S2VP34k_CN_SR(5.0) | CCc1ccccc1 | 23.6 | Cc1ccccn1 | 10.4 |  | 0 |  | 0 | 1 | Cc1ccccc1 | C1CCOC1 | 0.8 | Clc1cccc2ccccc12 | 5 | 26.08113 | 0.003585291 | CCc1ccccc1 [SEP] Cc1ccccn1 [SEP] Clc1cccc2ccccc12 [SEP] Cc1ccccc1 [SEP] C1CCOC1
S2VP34k_MN_SR(1.2) | CCc1ccccc1 | 23.6 | Cc1ccccn1 | 10.4 |  | 0 |  | 0 | 1 | Cc1ccccc1 | C1CCOC1 | 0.8 | Cc1cccc2ccccc12 | 1.2 | 23.37273 | 0.005886471 | CCc1ccccc1 [SEP] Cc1ccccn1 [SEP] Cc1cccc2ccccc12 [SEP] Cc1ccccc1 [SEP] C1CCOC1
S2VP34k_MN_SR(1.4) | CCc1ccccc1 | 23.6 | Cc1ccccn1 | 10.4 |  | 0 |  | 0 | 1 | Cc1ccccc1 | C1CCOC1 | 0.8 | Cc1cccc2ccccc12 | 1.4 | 24.50676 | 0.006828206 | CCc1ccccc1 [SEP] Cc1ccccn1 [SEP] Cc1cccc2ccccc12 [SEP] Cc1ccccc1 [SEP] C1CCOC1
S2VP34k_MN_SR(1.6) | CCc1ccccc1 | 23.6 | Cc1ccccn1 | 10.4 |  | 0 |  | 0 | 1 | Cc1ccccc1 | C1CCOC1 | 0.8 | Cc1cccc2ccccc12 | 1.6 | 24.62268 | 0.006469055 | CCc1ccccc1 [SEP] Cc1ccccn1 [SEP] Cc1cccc2ccccc12 [SEP] Cc1ccccc1 [SEP] C1CCOC1
S2VP34k_MN_SR(1.8) | CCc1ccccc1 | 23.6 | Cc1ccccn1 | 10.4 |  | 0 |  | 0 | 1 | Cc1ccccc1 | C1CCOC1 | 0.8 | Cc1cccc2ccccc12 | 1.8 | 24.92946 | 0.007194256 | CCc1ccccc1 [SEP] Cc1ccccn1 [SEP] Cc1cccc2ccccc12 [SEP] Cc1ccccc1 [SEP] C1CCOC1
S2VP34k_MN_SR(2.0) | CCc1ccccc1 | 23.6 | Cc1ccccn1 | 10.4 |  | 0 |  | 0 | 1 | Cc1ccccc1 | C1CCOC1 | 0.8 | Cc1cccc2ccccc12 | 2 | 25.29743 | 0.006282977 | CCc1ccccc1 [SEP] Cc1ccccn1 [SEP] Cc1cccc2ccccc12 [SEP] Cc1ccccc1 [SEP] C1CCOC1
S2VP34k_MN_SR(2.25) | CCc1ccccc1 | 23.6 | Cc1ccccn1 | 10.4 |  | 0 |  | 0 | 1 | Cc1ccccc1 | C1CCOC1 | 0.8 | Cc1cccc2ccccc12 | 2.25 | 26.15385 | 0.00467881 | CCc1ccccc1 [SEP] Cc1ccccn1 [SEP] Cc1cccc2ccccc12 [SEP] Cc1ccccc1 [SEP] C1CCOC1
S2VP34k_MN_SR(2.5) | CCc1ccccc1 | 23.6 | Cc1ccccn1 | 10.4 |  | 0 |  | 0 | 1 | Cc1ccccc1 | C1CCOC1 | 0.8 | Cc1cccc2ccccc12 | 2.5 | 25.8894 | 0.004288257 | CCc1ccccc1 [SEP] Cc1ccccn1 [SEP] Cc1cccc2ccccc12 [SEP] Cc1ccccc1 [SEP] C1CCOC1
S2VP34k_MN_SR(2.75) | CCc1ccccc1 | 23.6 | Cc1ccccn1 | 10.4 |  | 0 |  | 0 | 1 | Cc1ccccc1 | C1CCOC1 | 0.8 | Cc1cccc2ccccc12 | 2.75 | 25.77678 | 0.004131716 | CCc1ccccc1 [SEP] Cc1ccccn1 [SEP] Cc1cccc2ccccc12 [SEP] Cc1ccccc1 [SEP] C1CCOC1
S2VP34k_MN_SR(3.0) | CCc1ccccc1 | 23.6 | Cc1ccccn1 | 10.4 |  | 0 |  | 0 | 1 | Cc1ccccc1 | C1CCOC1 | 0.8 | Cc1cccc2ccccc12 | 3 | 26.33872 | 0.00425516 | CCc1ccccc1 [SEP] Cc1ccccn1 [SEP] Cc1cccc2ccccc12 [SEP] Cc1ccccc1 [SEP] C1CCOC1
S2VP34k_MN_SR(3.25) | CCc1ccccc1 | 23.6 | Cc1ccccn1 | 10.4 |  | 0 |  | 0 | 1 | Cc1ccccc1 | C1CCOC1 | 0.8 | Cc1cccc2ccccc12 | 3.25 | 26.02336 | 0.003264864 | CCc1ccccc1 [SEP] Cc1ccccn1 [SEP] Cc1cccc2ccccc12 [SEP] Cc1ccccc1 [SEP] C1CCOC1
S2VP34k_MN_SR(3.5) | CCc1ccccc1 | 23.6 | Cc1ccccn1 | 10.4 |  | 0 |  | 0 | 1 | Cc1ccccc1 | C1CCOC1 | 0.8 | Cc1cccc2ccccc12 | 3.5 | 26.04606 | 0.004811478 | CCc1ccccc1 [SEP] Cc1ccccn1 [SEP] Cc1cccc2ccccc12 [SEP] Cc1ccccc1 [SEP] C1CCOC1
S2VP34k_MN_SR(3.75) | CCc1ccccc1 | 23.6 | Cc1ccccn1 | 10.4 |  | 0 |  | 0 | 1 | Cc1ccccc1 | C1CCOC1 | 0.8 | Cc1cccc2ccccc12 | 3.75 | 25.63897 | 0.003727596 | CCc1ccccc1 [SEP] Cc1ccccn1 [SEP] Cc1cccc2ccccc12 [SEP] Cc1ccccc1 [SEP] C1CCOC1
S2VP34k_MN_SR(4.0) | CCc1ccccc1 | 23.6 | Cc1ccccn1 | 10.4 |  | 0 |  | 0 | 1 | Cc1ccccc1 | C1CCOC1 | 0.8 | Cc1cccc2ccccc12 | 4 | 25.78288 | 0.004564291 | CCc1ccccc1 [SEP] Cc1ccccn1 [SEP] Cc1cccc2ccccc12 [SEP] Cc1ccccc1 [SEP] C1CCOC1
S2VP34k_MN_SR(4.25) | CCc1ccccc1 | 23.6 | Cc1ccccn1 | 10.4 |  | 0 |  | 0 | 1 | Cc1ccccc1 | C1CCOC1 | 0.8 | Cc1cccc2ccccc12 | 4.25 | 25.92049 | 0.00440358 | CCc1ccccc1 [SEP] Cc1ccccn1 [SEP] Cc1cccc2ccccc12 [SEP] Cc1ccccc1 [SEP] C1CCOC1
S2VP34k_MN_SR(4.5) | CCc1ccccc1 | 23.6 | Cc1ccccn1 | 10.4 |  | 0 |  | 0 | 1 | Cc1ccccc1 | C1CCOC1 | 0.8 | Cc1cccc2ccccc12 | 4.5 | 25.91796 | 0.004695303 | CCc1ccccc1 [SEP] Cc1ccccn1 [SEP] Cc1cccc2ccccc12 [SEP] Cc1ccccc1 [SEP] C1CCOC1
S2VP34k_MN_SR(4.75) | CCc1ccccc1 | 23.6 | Cc1ccccn1 | 10.4 |  | 0 |  | 0 | 1 | Cc1ccccc1 | C1CCOC1 | 0.8 | Cc1cccc2ccccc12 | 4.75 | 26.66864 | 0.003972852 | CCc1ccccc1 [SEP] Cc1ccccn1 [SEP] Cc1cccc2ccccc12 [SEP] Cc1ccccc1 [SEP] C1CCOC1
S2VP34k_MN_SR(5.0) | CCc1ccccc1 | 23.6 | Cc1ccccn1 | 10.4 |  | 0 |  | 0 | 1 | Cc1ccccc1 | C1CCOC1 | 0.8 | Cc1cccc2ccccc12 | 5 | 26.80878 | 0.003790271 | CCc1ccccc1 [SEP] Cc1ccccn1 [SEP] Cc1cccc2ccccc12 [SEP] Cc1ccccc1 [SEP] C1CCOC1
S2VP42.5k_CN_SR(1.0)_RE | CCc1ccccc1 | 30 | Cc1ccccn1 | 12.5 |  | 0 |  | 0 | 1 | Cc1ccccc1 | C1CCOC1 | 0.8 | Clc1cccc2ccccc12 | 1 | 30.12401 | 0.00422475 | CCc1ccccc1 [SEP] Cc1ccccn1 [SEP] Clc1cccc2ccccc12 [SEP] Cc1ccccc1 [SEP] C1CCOC1
S2VP42.5k_CN_SR(1.2)_RE | CCc1ccccc1 | 30 | Cc1ccccn1 | 12.5 |  | 0 |  | 0 | 1 | Cc1ccccc1 | C1CCOC1 | 0.8 | Clc1cccc2ccccc12 | 1.2 | 30.71491 | 0.003812924 | CCc1ccccc1 [SEP] Cc1ccccn1 [SEP] Clc1cccc2ccccc12 [SEP] Cc1ccccc1 [SEP] C1CCOC1
S2VP42.5k_CN_SR(1.4)_RE | CCc1ccccc1 | 30 | Cc1ccccn1 | 12.5 |  | 0 |  | 0 | 1 | Cc1ccccc1 | C1CCOC1 | 0.8 | Clc1cccc2ccccc12 | 1.4 | 32.75347 | 0.003573283 | CCc1ccccc1 [SEP] Cc1ccccn1 [SEP] Clc1cccc2ccccc12 [SEP] Cc1ccccc1 [SEP] C1CCOC1
S2VP42.5k_CN_SR(1.6)_RE | CCc1ccccc1 | 30 | Cc1ccccn1 | 12.5 |  | 0 |  | 0 | 1 | Cc1ccccc1 | C1CCOC1 | 0.8 | Clc1cccc2ccccc12 | 1.6 | 35.51547 | 0.00457673 | CCc1ccccc1 [SEP] Cc1ccccn1 [SEP] Clc1cccc2ccccc12 [SEP] Cc1ccccc1 [SEP] C1CCOC1
S2VP42.5k_CN_SR(1.8)_RE | CCc1ccccc1 | 30 | Cc1ccccn1 | 12.5 |  | 0 |  | 0 | 1 | Cc1ccccc1 | C1CCOC1 | 0.8 | Clc1cccc2ccccc12 | 1.8 | 36.55327 | 0.004585302 | CCc1ccccc1 [SEP] Cc1ccccn1 [SEP] Clc1cccc2ccccc12 [SEP] Cc1ccccc1 [SEP] C1CCOC1
S2VP42.5k_CN_SR(2.0)_RE | CCc1ccccc1 | 30 | Cc1ccccn1 | 12.5 |  | 0 |  | 0 | 1 | Cc1ccccc1 | C1CCOC1 | 0.8 | Clc1cccc2ccccc12 | 2 | 37.1436 | 0.003947241 | CCc1ccccc1 [SEP] Cc1ccccn1 [SEP] Clc1cccc2ccccc12 [SEP] Cc1ccccc1 [SEP] C1CCOC1
S2VP42.5k_CN_SR(2.25)_RE | CCc1ccccc1 | 30 | Cc1ccccn1 | 12.5 |  | 0 |  | 0 | 1 | Cc1ccccc1 | C1CCOC1 | 0.8 | Clc1cccc2ccccc12 | 2.25 | 37.97254 | 0.004139728 | CCc1ccccc1 [SEP] Cc1ccccn1 [SEP] Clc1cccc2ccccc12 [SEP] Cc1ccccc1 [SEP] C1CCOC1
S2VP42.5k_CN_SR(2.5)_RE | CCc1ccccc1 | 30 | Cc1ccccn1 | 12.5 |  | 0 |  | 0 | 1 | Cc1ccccc1 | C1CCOC1 | 0.8 | Clc1cccc2ccccc12 | 2.5 | 38.95285 | 0.004182878 | CCc1ccccc1 [SEP] Cc1ccccn1 [SEP] Clc1cccc2ccccc12 [SEP] Cc1ccccc1 [SEP] C1CCOC1
S2VP42.5k_CN_SR(2.75)_RE | CCc1ccccc1 | 30 | Cc1ccccn1 | 12.5 |  | 0 |  | 0 | 1 | Cc1ccccc1 | C1CCOC1 | 0.8 | Clc1cccc2ccccc12 | 2.75 | 37.75003 | 0.002844223 | CCc1ccccc1 [SEP] Cc1ccccn1 [SEP] Clc1cccc2ccccc12 [SEP] Cc1ccccc1 [SEP] C1CCOC1
S2VP42.5k_CN_SR(3.0)_RE | CCc1ccccc1 | 30 | Cc1ccccn1 | 12.5 |  | 0 |  | 0 | 1 | Cc1ccccc1 | C1CCOC1 | 0.8 | Clc1cccc2ccccc12 | 3 | 38.79331 | 0.003552878 | CCc1ccccc1 [SEP] Cc1ccccn1 [SEP] Clc1cccc2ccccc12 [SEP] Cc1ccccc1 [SEP] C1CCOC1
S2VP42.5k_CN_SR(3.25) | CCc1ccccc1 | 30 | Cc1ccccn1 | 12.5 |  | 0 |  | 0 | 1 | Cc1ccccc1 | C1CCOC1 | 0.8 | Clc1cccc2ccccc12 | 3.25 | 37.69033 | 0.003424349 | CCc1ccccc1 [SEP] Cc1ccccn1 [SEP] Clc1cccc2ccccc12 [SEP] Cc1ccccc1 [SEP] C1CCOC1
S2VP42.5k_CN_SR(3.5) | CCc1ccccc1 | 30 | Cc1ccccn1 | 12.5 |  | 0 |  | 0 | 1 | Cc1ccccc1 | C1CCOC1 | 0.8 | Clc1cccc2ccccc12 | 3.5 | 37.19315 | 0.003234934 | CCc1ccccc1 [SEP] Cc1ccccn1 [SEP] Clc1cccc2ccccc12 [SEP] Cc1ccccc1 [SEP] C1CCOC1
S2VP42.5k_CN_SR(3.75) | CCc1ccccc1 | 30 | Cc1ccccn1 | 12.5 |  | 0 |  | 0 | 1 | Cc1ccccc1 | C1CCOC1 | 0.8 | Clc1cccc2ccccc12 | 3.75 | 37.41638 | 0.002700999 | CCc1ccccc1 [SEP] Cc1ccccn1 [SEP] Clc1cccc2ccccc12 [SEP] Cc1ccccc1 [SEP] C1CCOC1
S2VP42.5k_CN_SR(4.0) | CCc1ccccc1 | 30 | Cc1ccccn1 | 12.5 |  | 0 |  | 0 | 1 | Cc1ccccc1 | C1CCOC1 | 0.8 | Clc1cccc2ccccc12 | 4 | 37.69413 | 0.003303033 | CCc1ccccc1 [SEP] Cc1ccccn1 [SEP] Clc1cccc2ccccc12 [SEP] Cc1ccccc1 [SEP] C1CCOC1
S2VP42.5k_CN_SR(4.25) | CCc1ccccc1 | 30 | Cc1ccccn1 | 12.5 |  | 0 |  | 0 | 1 | Cc1ccccc1 | C1CCOC1 | 0.8 | Clc1cccc2ccccc12 | 4.25 | 38.03032 | 0.003647387 | CCc1ccccc1 [SEP] Cc1ccccn1 [SEP] Clc1cccc2ccccc12 [SEP] Cc1ccccc1 [SEP] C1CCOC1
S2VP42.5k_CN_SR(4.5) | CCc1ccccc1 | 30 | Cc1ccccn1 | 12.5 |  | 0 |  | 0 | 1 | Cc1ccccc1 | C1CCOC1 | 0.8 | Clc1cccc2ccccc12 | 4.5 | 37.31221 | 0.00322231 | CCc1ccccc1 [SEP] Cc1ccccn1 [SEP] Clc1cccc2ccccc12 [SEP] Cc1ccccc1 [SEP] C1CCOC1
S2VP42.5k_CN_SR(4.75) | CCc1ccccc1 | 30 | Cc1ccccn1 | 12.5 |  | 0 |  | 0 | 1 | Cc1ccccc1 | C1CCOC1 | 0.8 | Clc1cccc2ccccc12 | 4.75 | 38.47429 | 0.003202702 | CCc1ccccc1 [SEP] Cc1ccccn1 [SEP] Clc1cccc2ccccc12 [SEP] Cc1ccccc1 [SEP] C1CCOC1
S2VP42.5k_CN_SR(5.0) | CCc1ccccc1 | 30 | Cc1ccccn1 | 12.5 |  | 0 |  | 0 | 1 | Cc1ccccc1 | C1CCOC1 | 0.8 | Clc1cccc2ccccc12 | 5 | 37.08804 | 0.003248013 | CCc1ccccc1 [SEP] Cc1ccccn1 [SEP] Clc1cccc2ccccc12 [SEP] Cc1ccccc1 [SEP] C1CCOC1
S2VP42.5k_MN_SR(1.2)_RE | CCc1ccccc1 | 30 | Cc1ccccn1 | 12.5 |  | 0 |  | 0 | 1 | Cc1ccccc1 | C1CCOC1 | 0.8 | Cc1cccc2ccccc12 | 1.2 | 31.3259 | 0.003845438 | CCc1ccccc1 [SEP] Cc1ccccn1 [SEP] Cc1cccc2ccccc12 [SEP] Cc1ccccc1 [SEP] C1CCOC1
S2VP42.5k_MN_SR(1.4)_RE | CCc1ccccc1 | 30 | Cc1ccccn1 | 12.5 |  | 0 |  | 0 | 1 | Cc1ccccc1 | C1CCOC1 | 0.8 | Cc1cccc2ccccc12 | 1.4 | 31.54458 | 0.003295014 | CCc1ccccc1 [SEP] Cc1ccccn1 [SEP] Cc1cccc2ccccc12 [SEP] Cc1ccccc1 [SEP] C1CCOC1
S2VP42.5k_MN_SR(1.6)_RE | CCc1ccccc1 | 30 | Cc1ccccn1 | 12.5 |  | 0 |  | 0 | 1 | Cc1ccccc1 | C1CCOC1 | 0.8 | Cc1cccc2ccccc12 | 1.6 | 31.68873 | 0.003808793 | CCc1ccccc1 [SEP] Cc1ccccn1 [SEP] Cc1cccc2ccccc12 [SEP] Cc1ccccc1 [SEP] C1CCOC1
S2VP42.5k_MN_SR(1.8)_RE | CCc1ccccc1 | 30 | Cc1ccccn1 | 12.5 |  | 0 |  | 0 | 1 | Cc1ccccc1 | C1CCOC1 | 0.8 | Cc1cccc2ccccc12 | 1.8 | 33.21496 | 0.004228056 | CCc1ccccc1 [SEP] Cc1ccccn1 [SEP] Cc1cccc2ccccc12 [SEP] Cc1ccccc1 [SEP] C1CCOC1
S2VP42.5k_MN_SR(2.0)_RE | CCc1ccccc1 | 30 | Cc1ccccn1 | 12.5 |  | 0 |  | 0 | 1 | Cc1ccccc1 | C1CCOC1 | 0.8 | Cc1cccc2ccccc12 | 2 | 36.3767 | 0.003555544 | CCc1ccccc1 [SEP] Cc1ccccn1 [SEP] Cc1cccc2ccccc12 [SEP] Cc1ccccc1 [SEP] C1CCOC1
S2VP42.5k_MN_SR(2.25)_RE | CCc1ccccc1 | 30 | Cc1ccccn1 | 12.5 |  | 0 |  | 0 | 1 | Cc1ccccc1 | C1CCOC1 | 0.8 | Cc1cccc2ccccc12 | 2.25 | 37.59592 | 0.003921961 | CCc1ccccc1 [SEP] Cc1ccccn1 [SEP] Cc1cccc2ccccc12 [SEP] Cc1ccccc1 [SEP] C1CCOC1
S2VP42.5k_MN_SR(2.5)_RE | CCc1ccccc1 | 30 | Cc1ccccn1 | 12.5 |  | 0 |  | 0 | 1 | Cc1ccccc1 | C1CCOC1 | 0.8 | Cc1cccc2ccccc12 | 2.5 | 39.17707 | 0.004299559 | CCc1ccccc1 [SEP] Cc1ccccn1 [SEP] Cc1cccc2ccccc12 [SEP] Cc1ccccc1 [SEP] C1CCOC1
S2VP42.5k_MN_SR(2.75)_RE | CCc1ccccc1 | 30 | Cc1ccccn1 | 12.5 |  | 0 |  | 0 | 1 | Cc1ccccc1 | C1CCOC1 | 0.8 | Cc1cccc2ccccc12 | 2.75 | 39.99356 | 0.004136538 | CCc1ccccc1 [SEP] Cc1ccccn1 [SEP] Cc1cccc2ccccc12 [SEP] Cc1ccccc1 [SEP] C1CCOC1
S2VP42.5k_MN_SR(3.0)_RE | CCc1ccccc1 | 30 | Cc1ccccn1 | 12.5 |  | 0 |  | 0 | 1 | Cc1ccccc1 | C1CCOC1 | 0.8 | Cc1cccc2ccccc12 | 3 | 39.21067 | 0.003303633 | CCc1ccccc1 [SEP] Cc1ccccn1 [SEP] Cc1cccc2ccccc12 [SEP] Cc1ccccc1 [SEP] C1CCOC1
S2VP42.5k_MN_SR(3.25) | CCc1ccccc1 | 30 | Cc1ccccn1 | 12.5 |  | 0 |  | 0 | 1 | Cc1ccccc1 | C1CCOC1 | 0.8 | Cc1cccc2ccccc12 | 3.25 | 36.59285 | 0.003558764 | CCc1ccccc1 [SEP] Cc1ccccn1 [SEP] Cc1cccc2ccccc12 [SEP] Cc1ccccc1 [SEP] C1CCOC1
S2VP42.5k_MN_SR(3.5) | CCc1ccccc1 | 30 | Cc1ccccn1 | 12.5 |  | 0 |  | 0 | 1 | Cc1ccccc1 | C1CCOC1 | 0.8 | Cc1cccc2ccccc12 | 3.5 | 37.2577 | 0.003994985 | CCc1ccccc1 [SEP] Cc1ccccn1 [SEP] Cc1cccc2ccccc12 [SEP] Cc1ccccc1 [SEP] C1CCOC1
S2VP42.5k_MN_SR(3.75) | CCc1ccccc1 | 30 | Cc1ccccn1 | 12.5 |  | 0 |  | 0 | 1 | Cc1ccccc1 | C1CCOC1 | 0.8 | Cc1cccc2ccccc12 | 3.75 | 37.37689 | 0.003988621 | CCc1ccccc1 [SEP] Cc1ccccn1 [SEP] Cc1cccc2ccccc12 [SEP] Cc1ccccc1 [SEP] C1CCOC1
S2VP42.5k_MN_SR(4.0) | CCc1ccccc1 | 30 | Cc1ccccn1 | 12.5 |  | 0 |  | 0 | 1 | Cc1ccccc1 | C1CCOC1 | 0.8 | Cc1cccc2ccccc12 | 4 | 37.32713 | 0.003586993 | CCc1ccccc1 [SEP] Cc1ccccn1 [SEP] Cc1cccc2ccccc12 [SEP] Cc1ccccc1 [SEP] C1CCOC1
S2VP42.5k_MN_SR(4.25) | CCc1ccccc1 | 30 | Cc1ccccn1 | 12.5 |  | 0 |  | 0 | 1 | Cc1ccccc1 | C1CCOC1 | 0.8 | Cc1cccc2ccccc12 | 4.25 | 37.37791 | 0.004219397 | CCc1ccccc1 [SEP] Cc1ccccn1 [SEP] Cc1cccc2ccccc12 [SEP] Cc1ccccc1 [SEP] C1CCOC1
S2VP42.5k_MN_SR(4.5) | CCc1ccccc1 | 30 | Cc1ccccn1 | 12.5 |  | 0 |  | 0 | 1 | Cc1ccccc1 | C1CCOC1 | 0.8 | Cc1cccc2ccccc12 | 4.5 | 37.2317 | 0.004356597 | CCc1ccccc1 [SEP] Cc1ccccn1 [SEP] Cc1cccc2ccccc12 [SEP] Cc1ccccc1 [SEP] C1CCOC1
S2VP42.5k_MN_SR(4.75) | CCc1ccccc1 | 30 | Cc1ccccn1 | 12.5 |  | 0 |  | 0 | 1 | Cc1ccccc1 | C1CCOC1 | 0.8 | Cc1cccc2ccccc12 | 4.75 | 38.0576 | 0.00369499 | CCc1ccccc1 [SEP] Cc1ccccn1 [SEP] Cc1cccc2ccccc12 [SEP] Cc1ccccc1 [SEP] C1CCOC1
S2VP42.5k_MN_SR(5.0) | CCc1ccccc1 | 30 | Cc1ccccn1 | 12.5 |  | 0 |  | 0 | 1 | Cc1ccccc1 | C1CCOC1 | 0.8 | Cc1cccc2ccccc12 | 5 | 38.83465 | 0.003852978 | CCc1ccccc1 [SEP] Cc1ccccn1 [SEP] Cc1cccc2ccccc12 [SEP] Cc1ccccc1 [SEP] C1CCOC1
S2VP58k_CN_SR(1.2)_RE | CCc1ccccc1 | 40 | Cc1ccccn1 | 18 |  | 0 |  | 0 | 1 | Cc1ccccc1 | C1CCOC1 | 0.8 | Clc1cccc2ccccc12 | 1.2 | 38.94553 | 0.003915837 | CCc1ccccc1 [SEP] Cc1ccccn1 [SEP] Clc1cccc2ccccc12 [SEP] Cc1ccccc1 [SEP] C1CCOC1
S2VP58k_CN_SR(1.4)_RE | CCc1ccccc1 | 40 | Cc1ccccn1 | 18 |  | 0 |  | 0 | 1 | Cc1ccccc1 | C1CCOC1 | 0.8 | Clc1cccc2ccccc12 | 1.4 | 40.3412 | 0.004220117 | CCc1ccccc1 [SEP] Cc1ccccn1 [SEP] Clc1cccc2ccccc12 [SEP] Cc1ccccc1 [SEP] C1CCOC1
S2VP58k_CN_SR(1.6)_RE | CCc1ccccc1 | 40 | Cc1ccccn1 | 18 |  | 0 |  | 0 | 1 | Cc1ccccc1 | C1CCOC1 | 0.8 | Clc1cccc2ccccc12 | 1.6 | 39.26512 | 0.005781003 | CCc1ccccc1 [SEP] Cc1ccccn1 [SEP] Clc1cccc2ccccc12 [SEP] Cc1ccccc1 [SEP] C1CCOC1
S2VP58k_CN_SR(1.8)_RE | CCc1ccccc1 | 40 | Cc1ccccn1 | 18 |  | 0 |  | 0 | 1 | Cc1ccccc1 | C1CCOC1 | 0.8 | Clc1cccc2ccccc12 | 1.8 | 39.28287 | 0.004490117 | CCc1ccccc1 [SEP] Cc1ccccn1 [SEP] Clc1cccc2ccccc12 [SEP] Cc1ccccc1 [SEP] C1CCOC1
S2VP58k_CN_SR(2.0)_RE | CCc1ccccc1 | 40 | Cc1ccccn1 | 18 |  | 0 |  | 0 | 1 | Cc1ccccc1 | C1CCOC1 | 0.8 | Clc1cccc2ccccc12 | 2 | 40.83108 | 0.003844615 | CCc1ccccc1 [SEP] Cc1ccccn1 [SEP] Clc1cccc2ccccc12 [SEP] Cc1ccccc1 [SEP] C1CCOC1
S2VP58k_CN_SR(2.25)_RE | CCc1ccccc1 | 40 | Cc1ccccn1 | 18 |  | 0 |  | 0 | 1 | Cc1ccccc1 | C1CCOC1 | 0.8 | Clc1cccc2ccccc12 | 2.25 | 42.12972 | 0.003697107 | CCc1ccccc1 [SEP] Cc1ccccn1 [SEP] Clc1cccc2ccccc12 [SEP] Cc1ccccc1 [SEP] C1CCOC1
S2VP58k_CN_SR(2.5)_RE | CCc1ccccc1 | 40 | Cc1ccccn1 | 18 |  | 0 |  | 0 | 1 | Cc1ccccc1 | C1CCOC1 | 0.8 | Clc1cccc2ccccc12 | 2.5 | 42.25897 | 0.003643213 | CCc1ccccc1 [SEP] Cc1ccccn1 [SEP] Clc1cccc2ccccc12 [SEP] Cc1ccccc1 [SEP] C1CCOC1
S2VP58k_CN_SR(2.75)_RE | CCc1ccccc1 | 40 | Cc1ccccn1 | 18 |  | 0 |  | 0 | 1 | Cc1ccccc1 | C1CCOC1 | 0.8 | Clc1cccc2ccccc12 | 2.75 | 40.60465 | 0.003732396 | CCc1ccccc1 [SEP] Cc1ccccn1 [SEP] Clc1cccc2ccccc12 [SEP] Cc1ccccc1 [SEP] C1CCOC1
S2VP58k_CN_SR(3.0)_RE | CCc1ccccc1 | 40 | Cc1ccccn1 | 18 |  | 0 |  | 0 | 1 | Cc1ccccc1 | C1CCOC1 | 0.8 | Clc1cccc2ccccc12 | 3 | 40.74712 | 0.003573781 | CCc1ccccc1 [SEP] Cc1ccccn1 [SEP] Clc1cccc2ccccc12 [SEP] Cc1ccccc1 [SEP] C1CCOC1
S2VP58k_CN_SR(3.25)_RE | CCc1ccccc1 | 40 | Cc1ccccn1 | 18 |  | 0 |  | 0 | 1 | Cc1ccccc1 | C1CCOC1 | 0.8 | Clc1cccc2ccccc12 | 3.25 | 40.21937 | 0.003323388 | CCc1ccccc1 [SEP] Cc1ccccn1 [SEP] Clc1cccc2ccccc12 [SEP] Cc1ccccc1 [SEP] C1CCOC1
S2VP58k_CN_SR(3.5)_RE | CCc1ccccc1 | 40 | Cc1ccccn1 | 18 |  | 0 |  | 0 | 1 | Cc1ccccc1 | C1CCOC1 | 0.8 | Clc1cccc2ccccc12 | 3.5 | 40.85634 | 0.00340489 | CCc1ccccc1 [SEP] Cc1ccccn1 [SEP] Clc1cccc2ccccc12 [SEP] Cc1ccccc1 [SEP] C1CCOC1
S2VP58k_CN_SR(3.75)_RE | CCc1ccccc1 | 40 | Cc1ccccn1 | 18 |  | 0 |  | 0 | 1 | Cc1ccccc1 | C1CCOC1 | 0.8 | Clc1cccc2ccccc12 | 3.75 | 41.25122 | 0.003367747 | CCc1ccccc1 [SEP] Cc1ccccn1 [SEP] Clc1cccc2ccccc12 [SEP] Cc1ccccc1 [SEP] C1CCOC1
S2VP58k_CN_SR(4.0)_RE | CCc1ccccc1 | 40 | Cc1ccccn1 | 18 |  | 0 |  | 0 | 1 | Cc1ccccc1 | C1CCOC1 | 0.8 | Clc1cccc2ccccc12 | 4 | 41.49399 | 0.003349577 | CCc1ccccc1 [SEP] Cc1ccccn1 [SEP] Clc1cccc2ccccc12 [SEP] Cc1ccccc1 [SEP] C1CCOC1
S2VP58k_CN_SR(4.5) | CCc1ccccc1 | 40 | Cc1ccccn1 | 18 |  | 0 |  | 0 | 1 | Cc1ccccc1 | C1CCOC1 | 0.8 | Clc1cccc2ccccc12 | 4.5 | 41.73876 | 0.003176185 | CCc1ccccc1 [SEP] Cc1ccccn1 [SEP] Clc1cccc2ccccc12 [SEP] Cc1ccccc1 [SEP] C1CCOC1
S2VP58k_CN_SR(4.75) | CCc1ccccc1 | 40 | Cc1ccccn1 | 18 |  | 0 |  | 0 | 1 | Cc1ccccc1 | C1CCOC1 | 0.8 | Clc1cccc2ccccc12 | 4.75 | 41.65562 | 0.003190082 | CCc1ccccc1 [SEP] Cc1ccccn1 [SEP] Clc1cccc2ccccc12 [SEP] Cc1ccccc1 [SEP] C1CCOC1
S2VP58k_CN_SR(5.0) | CCc1ccccc1 | 40 | Cc1ccccn1 | 18 |  | 0 |  | 0 | 1 | Cc1ccccc1 | C1CCOC1 | 0.8 | Clc1cccc2ccccc12 | 5 | 40.70901 | 0.003543334 | CCc1ccccc1 [SEP] Cc1ccccn1 [SEP] Clc1cccc2ccccc12 [SEP] Cc1ccccc1 [SEP] C1CCOC1
S2VP58k_MN_SR(1.2)_RE | CCc1ccccc1 | 40 | Cc1ccccn1 | 18 |  | 0 |  | 0 | 1 | Cc1ccccc1 | C1CCOC1 | 0.8 | Cc1cccc2ccccc12 | 1.2 | 31.80206 | 0.003602134 | CCc1ccccc1 [SEP] Cc1ccccn1 [SEP] Cc1cccc2ccccc12 [SEP] Cc1ccccc1 [SEP] C1CCOC1
S2VP58k_MN_SR(1.4)_RE | CCc1ccccc1 | 40 | Cc1ccccn1 | 18 |  | 0 |  | 0 | 1 | Cc1ccccc1 | C1CCOC1 | 0.8 | Cc1cccc2ccccc12 | 1.4 | 32.91981 | 0.003446674 | CCc1ccccc1 [SEP] Cc1ccccn1 [SEP] Cc1cccc2ccccc12 [SEP] Cc1ccccc1 [SEP] C1CCOC1
S2VP58k_MN_SR(1.6)_RE | CCc1ccccc1 | 40 | Cc1ccccn1 | 18 |  | 0 |  | 0 | 1 | Cc1ccccc1 | C1CCOC1 | 0.8 | Cc1cccc2ccccc12 | 1.6 | 33.04692 | 0.003444696 | CCc1ccccc1 [SEP] Cc1ccccn1 [SEP] Cc1cccc2ccccc12 [SEP] Cc1ccccc1 [SEP] C1CCOC1
S2VP58k_MN_SR(1.8)_RE | CCc1ccccc1 | 40 | Cc1ccccn1 | 18 |  | 0 |  | 0 | 1 | Cc1ccccc1 | C1CCOC1 | 0.8 | Cc1cccc2ccccc12 | 1.8 | 33.75747 | 0.003523769 | CCc1ccccc1 [SEP] Cc1ccccn1 [SEP] Cc1cccc2ccccc12 [SEP] Cc1ccccc1 [SEP] C1CCOC1
S2VP58k_MN_SR(2.0)_RE | CCc1ccccc1 | 40 | Cc1ccccn1 | 18 |  | 0 |  | 0 | 1 | Cc1ccccc1 | C1CCOC1 | 0.8 | Cc1cccc2ccccc12 | 2 | 37.00313 | 0.003249092 | CCc1ccccc1 [SEP] Cc1ccccn1 [SEP] Cc1cccc2ccccc12 [SEP] Cc1ccccc1 [SEP] C1CCOC1
S2VP58k_MN_SR(2.25)_RE | CCc1ccccc1 | 40 | Cc1ccccn1 | 18 |  | 0 |  | 0 | 1 | Cc1ccccc1 | C1CCOC1 | 0.8 | Cc1cccc2ccccc12 | 2.25 | 38.63043 | 0.003310602 | CCc1ccccc1 [SEP] Cc1ccccn1 [SEP] Cc1cccc2ccccc12 [SEP] Cc1ccccc1 [SEP] C1CCOC1
S2VP58k_MN_SR(2.5)_RE | CCc1ccccc1 | 40 | Cc1ccccn1 | 18 |  | 0 |  | 0 | 1 | Cc1ccccc1 | C1CCOC1 | 0.8 | Cc1cccc2ccccc12 | 2.5 | 42.33418 | 0.004037673 | CCc1ccccc1 [SEP] Cc1ccccn1 [SEP] Cc1cccc2ccccc12 [SEP] Cc1ccccc1 [SEP] C1CCOC1
S2VP58k_MN_SR(2.75)_RE | CCc1ccccc1 | 40 | Cc1ccccn1 | 18 |  | 0 |  | 0 | 1 | Cc1ccccc1 | C1CCOC1 | 0.8 | Cc1cccc2ccccc12 | 2.75 | 42.83911 | 0.003663499 | CCc1ccccc1 [SEP] Cc1ccccn1 [SEP] Cc1cccc2ccccc12 [SEP] Cc1ccccc1 [SEP] C1CCOC1
S2VP58k_MN_SR(3.0)_RE | CCc1ccccc1 | 40 | Cc1ccccn1 | 18 |  | 0 |  | 0 | 1 | Cc1ccccc1 | C1CCOC1 | 0.8 | Cc1cccc2ccccc12 | 3 | 43.56781 | 0.002888021 | CCc1ccccc1 [SEP] Cc1ccccn1 [SEP] Cc1cccc2ccccc12 [SEP] Cc1ccccc1 [SEP] C1CCOC1
S2VP58k_MN_SR(3.25)_RE | CCc1ccccc1 | 40 | Cc1ccccn1 | 18 |  | 0 |  | 0 | 1 | Cc1ccccc1 | C1CCOC1 | 0.8 | Cc1cccc2ccccc12 | 3.25 | 42.85378 | 0.003665109 | CCc1ccccc1 [SEP] Cc1ccccn1 [SEP] Cc1cccc2ccccc12 [SEP] Cc1ccccc1 [SEP] C1CCOC1
S2VP58k_MN_SR(3.5)_RE | CCc1ccccc1 | 40 | Cc1ccccn1 | 18 |  | 0 |  | 0 | 1 | Cc1ccccc1 | C1CCOC1 | 0.8 | Cc1cccc2ccccc12 | 3.5 | 43.35931 | 0.003146443 | CCc1ccccc1 [SEP] Cc1ccccn1 [SEP] Cc1cccc2ccccc12 [SEP] Cc1ccccc1 [SEP] C1CCOC1
S2VP58k_MN_SR(3.75)_RE | CCc1ccccc1 | 40 | Cc1ccccn1 | 18 |  | 0 |  | 0 | 1 | Cc1ccccc1 | C1CCOC1 | 0.8 | Cc1cccc2ccccc12 | 3.75 | 42.68109 | 0.003146266 | CCc1ccccc1 [SEP] Cc1ccccn1 [SEP] Cc1cccc2ccccc12 [SEP] Cc1ccccc1 [SEP] C1CCOC1
S2VP58k_MN_SR(4.0)_RE | CCc1ccccc1 | 40 | Cc1ccccn1 | 18 |  | 0 |  | 0 | 1 | Cc1ccccc1 | C1CCOC1 | 0.8 | Cc1cccc2ccccc12 | 4 | 42.57933 | 0.003812873 | CCc1ccccc1 [SEP] Cc1ccccn1 [SEP] Cc1cccc2ccccc12 [SEP] Cc1ccccc1 [SEP] C1CCOC1
S2VP58k_MN_SR(4.25) | CCc1ccccc1 | 40 | Cc1ccccn1 | 18 |  | 0 |  | 0 | 1 | Cc1ccccc1 | C1CCOC1 | 0.8 | Cc1cccc2ccccc12 | 4.25 | 41.26057 | 0.003398623 | CCc1ccccc1 [SEP] Cc1ccccn1 [SEP] Cc1cccc2ccccc12 [SEP] Cc1ccccc1 [SEP] C1CCOC1
S2VP58k_MN_SR(4.5) | CCc1ccccc1 | 40 | Cc1ccccn1 | 18 |  | 0 |  | 0 | 1 | Cc1ccccc1 | C1CCOC1 | 0.8 | Cc1cccc2ccccc12 | 4.5 | 41.14764 | 0.003728695 | CCc1ccccc1 [SEP] Cc1ccccn1 [SEP] Cc1cccc2ccccc12 [SEP] Cc1ccccc1 [SEP] C1CCOC1
S2VP58k_MN_SR(4.75) | CCc1ccccc1 | 40 | Cc1ccccn1 | 18 |  | 0 |  | 0 | 1 | Cc1ccccc1 | C1CCOC1 | 0.8 | Cc1cccc2ccccc12 | 4.75 | 41.94538 | 0.004126563 | CCc1ccccc1 [SEP] Cc1ccccn1 [SEP] Cc1cccc2ccccc12 [SEP] Cc1ccccc1 [SEP] C1CCOC1
S2VP58k_MN_SR(5.0) | CCc1ccccc1 | 40 | Cc1ccccn1 | 18 |  | 0 |  | 0 | 1 | Cc1ccccc1 | C1CCOC1 | 0.8 | Cc1cccc2ccccc12 | 5 | 41.88733 | 0.003924509 | CCc1ccccc1 [SEP] Cc1ccccn1 [SEP] Cc1cccc2ccccc12 [SEP] Cc1ccccc1 [SEP] C1CCOC1
S2VP77k_CN_SR(1.0)_RE | CCc1ccccc1 | 56 | Cc1ccccn1 | 21 |  | 0 |  | 0 | 1 | Cc1ccccc1 | C1CCOC1 | 0.8 | Clc1cccc2ccccc12 | 1 | 31.39658 | 0.003663631 | CCc1ccccc1 [SEP] Cc1ccccn1 [SEP] Clc1cccc2ccccc12 [SEP] Cc1ccccc1 [SEP] C1CCOC1
S2VP77k_CN_SR(1.2)_RE | CCc1ccccc1 | 56 | Cc1ccccn1 | 21 |  | 0 |  | 0 | 1 | Cc1ccccc1 | C1CCOC1 | 0.8 | Clc1cccc2ccccc12 | 1.2 | 31.2992 | 0.00365129 | CCc1ccccc1 [SEP] Cc1ccccn1 [SEP] Clc1cccc2ccccc12 [SEP] Cc1ccccc1 [SEP] C1CCOC1
S2VP77k_CN_SR(1.4)_RE | CCc1ccccc1 | 56 | Cc1ccccn1 | 21 |  | 0 |  | 0 | 1 | Cc1ccccc1 | C1CCOC1 | 0.8 | Clc1cccc2ccccc12 | 1.4 | 31.57656 | 0.003632606 | CCc1ccccc1 [SEP] Cc1ccccn1 [SEP] Clc1cccc2ccccc12 [SEP] Cc1ccccc1 [SEP] C1CCOC1
S2VP77k_CN_SR(1.6)_RE | CCc1ccccc1 | 56 | Cc1ccccn1 | 21 |  | 0 |  | 0 | 1 | Cc1ccccc1 | C1CCOC1 | 0.8 | Clc1cccc2ccccc12 | 1.6 | 32.04511 | 0.003641421 | CCc1ccccc1 [SEP] Cc1ccccn1 [SEP] Clc1cccc2ccccc12 [SEP] Cc1ccccc1 [SEP] C1CCOC1
S2VP77k_CN_SR(1.8)_RE | CCc1ccccc1 | 56 | Cc1ccccn1 | 21 |  | 0 |  | 0 | 1 | Cc1ccccc1 | C1CCOC1 | 0.8 | Clc1cccc2ccccc12 | 1.8 | 32.22163 | 0.003887384 | CCc1ccccc1 [SEP] Cc1ccccn1 [SEP] Clc1cccc2ccccc12 [SEP] Cc1ccccc1 [SEP] C1CCOC1
S2VP77k_CN_SR(2.0)_RE | CCc1ccccc1 | 56 | Cc1ccccn1 | 21 |  | 0 |  | 0 | 1 | Cc1ccccc1 | C1CCOC1 | 0.8 | Clc1cccc2ccccc12 | 2 | 32.60884 | 0.003620238 | CCc1ccccc1 [SEP] Cc1ccccn1 [SEP] Clc1cccc2ccccc12 [SEP] Cc1ccccc1 [SEP] C1CCOC1
S2VP77k_CN_SR(2.25)_RE | CCc1ccccc1 | 56 | Cc1ccccn1 | 21 |  | 0 |  | 0 | 1 | Cc1ccccc1 | C1CCOC1 | 0.8 | Clc1cccc2ccccc12 | 2.25 | 32.70283 | 0.002844129 | CCc1ccccc1 [SEP] Cc1ccccn1 [SEP] Clc1cccc2ccccc12 [SEP] Cc1ccccc1 [SEP] C1CCOC1
S2VP77k_CN_SR(2.5)_RE | CCc1ccccc1 | 56 | Cc1ccccn1 | 21 |  | 0 |  | 0 | 1 | Cc1ccccc1 | C1CCOC1 | 0.8 | Clc1cccc2ccccc12 | 2.5 | 32.58294 | 0.002632211 | CCc1ccccc1 [SEP] Cc1ccccn1 [SEP] Clc1cccc2ccccc12 [SEP] Cc1ccccc1 [SEP] C1CCOC1
S2VP77k_CN_SR(2.75)_RE | CCc1ccccc1 | 56 | Cc1ccccn1 | 21 |  | 0 |  | 0 | 1 | Cc1ccccc1 | C1CCOC1 | 0.8 | Clc1cccc2ccccc12 | 2.75 | 32.15564 | 0.002806104 | CCc1ccccc1 [SEP] Cc1ccccn1 [SEP] Clc1cccc2ccccc12 [SEP] Cc1ccccc1 [SEP] C1CCOC1
S2VP77k_CN_SR(3.0)_RE | CCc1ccccc1 | 56 | Cc1ccccn1 | 21 |  | 0 |  | 0 | 1 | Cc1ccccc1 | C1CCOC1 | 0.8 | Clc1cccc2ccccc12 | 3 | 32.57185 | 0.002837255 | CCc1ccccc1 [SEP] Cc1ccccn1 [SEP] Clc1cccc2ccccc12 [SEP] Cc1ccccc1 [SEP] C1CCOC1
S2VP77k_CN_SR(3.25)_RE | CCc1ccccc1 | 56 | Cc1ccccn1 | 21 |  | 0 |  | 0 | 1 | Cc1ccccc1 | C1CCOC1 | 0.8 | Clc1cccc2ccccc12 | 3.25 | 33.21403 | 0.003063879 | CCc1ccccc1 [SEP] Cc1ccccn1 [SEP] Clc1cccc2ccccc12 [SEP] Cc1ccccc1 [SEP] C1CCOC1
S2VP77k_CN_SR(3.5)_RE | CCc1ccccc1 | 56 | Cc1ccccn1 | 21 |  | 0 |  | 0 | 1 | Cc1ccccc1 | C1CCOC1 | 0.8 | Clc1cccc2ccccc12 | 3.5 | 32.82621 | 0.003173586 | CCc1ccccc1 [SEP] Cc1ccccn1 [SEP] Clc1cccc2ccccc12 [SEP] Cc1ccccc1 [SEP] C1CCOC1
S2VP77k_CN_SR(3.75)_RE | CCc1ccccc1 | 56 | Cc1ccccn1 | 21 |  | 0 |  | 0 | 1 | Cc1ccccc1 | C1CCOC1 | 0.8 | Clc1cccc2ccccc12 | 3.75 | 32.16134 | 0.003123477 | CCc1ccccc1 [SEP] Cc1ccccn1 [SEP] Clc1cccc2ccccc12 [SEP] Cc1ccccc1 [SEP] C1CCOC1
S2VP77k_CN_SR(4.0)_RE | CCc1ccccc1 | 56 | Cc1ccccn1 | 21 |  | 0 |  | 0 | 1 | Cc1ccccc1 | C1CCOC1 | 0.8 | Clc1cccc2ccccc12 | 4 | 33.11275 | 0.002874579 | CCc1ccccc1 [SEP] Cc1ccccn1 [SEP] Clc1cccc2ccccc12 [SEP] Cc1ccccc1 [SEP] C1CCOC1
NS_B1 | CCc1ccccc1 | 23.6 | Cc1ccccn1 | 10.4 | CCc1ccccc1 | 30 | Cc1ccccn1 | 12.5 | 0.8 | Cc1ccccc1 | C1CCOC1 | 0.8 | Clc1cccc2ccccc12 | 1 | 25.48759 | 0.005793562 | CCc1ccccc1 [SEP] Cc1ccccn1 [SEP] CCc1ccccc1 [SEP] Cc1ccccn1 [SEP] Clc1cccc2ccccc12 [SEP] Cc1ccccc1 [SEP] C1CCOC1
NS_B76 | CCc1ccccc1 | 23.6 | Cc1ccccn1 | 10.4 | CCc1ccccc1 | 30 | Cc1ccccn1 | 12.5 | 0.8 | Cc1ccccc1 | C1CCOC1 | 0.8 | Clc1cccc2ccccc12 | 1.1 | 25.74562 | 0.00574866 | CCc1ccccc1 [SEP] Cc1ccccn1 [SEP] CCc1ccccc1 [SEP] Cc1ccccn1 [SEP] Clc1cccc2ccccc12 [SEP] Cc1ccccc1 [SEP] C1CCOC1
NS_B77 | CCc1ccccc1 | 23.6 | Cc1ccccn1 | 10.4 | CCc1ccccc1 | 30 | Cc1ccccn1 | 12.5 | 0.8 | Cc1ccccc1 | C1CCOC1 | 0.8 | Clc1cccc2ccccc12 | 1.2 | 26.27996 | 0.005520299 | CCc1ccccc1 [SEP] Cc1ccccn1 [SEP] CCc1ccccc1 [SEP] Cc1ccccn1 [SEP] Clc1cccc2ccccc12 [SEP] Cc1ccccc1 [SEP] C1CCOC1
NS_B78 | CCc1ccccc1 | 23.6 | Cc1ccccn1 | 10.4 | CCc1ccccc1 | 30 | Cc1ccccn1 | 12.5 | 0.8 | Cc1ccccc1 | C1CCOC1 | 0.8 | Clc1cccc2ccccc12 | 1.3 | 26.23606 | 0.006291465 | CCc1ccccc1 [SEP] Cc1ccccn1 [SEP] CCc1ccccc1 [SEP] Cc1ccccn1 [SEP] Clc1cccc2ccccc12 [SEP] Cc1ccccc1 [SEP] C1CCOC1
NS_B79 | CCc1ccccc1 | 23.6 | Cc1ccccn1 | 10.4 | CCc1ccccc1 | 30 | Cc1ccccn1 | 12.5 | 0.8 | Cc1ccccc1 | C1CCOC1 | 0.8 | Clc1cccc2ccccc12 | 1.4 | 27.28634 | 0.006472222 | CCc1ccccc1 [SEP] Cc1ccccn1 [SEP] CCc1ccccc1 [SEP] Cc1ccccn1 [SEP] Clc1cccc2ccccc12 [SEP] Cc1ccccc1 [SEP] C1CCOC1
NS_B11 | CCc1ccccc1 | 23.6 | Cc1ccccn1 | 10.4 | CCc1ccccc1 | 30 | Cc1ccccn1 | 12.5 | 0.8 | Cc1ccccc1 | C1CCOC1 | 0.8 | Clc1cccc2ccccc12 | 1.5 | 28.1278 | 0.006200968 | CCc1ccccc1 [SEP] Cc1ccccn1 [SEP] CCc1ccccc1 [SEP] Cc1ccccn1 [SEP] Clc1cccc2ccccc12 [SEP] Cc1ccccc1 [SEP] C1CCOC1
NS_B80 | CCc1ccccc1 | 23.6 | Cc1ccccn1 | 10.4 | CCc1ccccc1 | 30 | Cc1ccccn1 | 12.5 | 0.8 | Cc1ccccc1 | C1CCOC1 | 0.8 | Clc1cccc2ccccc12 | 1.6 | 27.11554 | 0.004546463 | CCc1ccccc1 [SEP] Cc1ccccn1 [SEP] CCc1ccccc1 [SEP] Cc1ccccn1 [SEP] Clc1cccc2ccccc12 [SEP] Cc1ccccc1 [SEP] C1CCOC1
NS_B81 | CCc1ccccc1 | 23.6 | Cc1ccccn1 | 10.4 | CCc1ccccc1 | 30 | Cc1ccccn1 | 12.5 | 0.8 | Cc1ccccc1 | C1CCOC1 | 0.8 | Clc1cccc2ccccc12 | 1.7 | 27.48037 | 0.005388761 | CCc1ccccc1 [SEP] Cc1ccccn1 [SEP] CCc1ccccc1 [SEP] Cc1ccccn1 [SEP] Clc1cccc2ccccc12 [SEP] Cc1ccccc1 [SEP] C1CCOC1
NS_B82 | CCc1ccccc1 | 23.6 | Cc1ccccn1 | 10.4 | CCc1ccccc1 | 30 | Cc1ccccn1 | 12.5 | 0.8 | Cc1ccccc1 | C1CCOC1 | 0.8 | Clc1cccc2ccccc12 | 1.8 | 27.17522 | 0.006060404 | CCc1ccccc1 [SEP] Cc1ccccn1 [SEP] CCc1ccccc1 [SEP] Cc1ccccn1 [SEP] Clc1cccc2ccccc12 [SEP] Cc1ccccc1 [SEP] C1CCOC1
NS_B83 | CCc1ccccc1 | 23.6 | Cc1ccccn1 | 10.4 | CCc1ccccc1 | 30 | Cc1ccccn1 | 12.5 | 0.8 | Cc1ccccc1 | C1CCOC1 | 0.8 | Clc1cccc2ccccc12 | 1.9 | 27.45027 | 0.005164601 | CCc1ccccc1 [SEP] Cc1ccccn1 [SEP] CCc1ccccc1 [SEP] Cc1ccccn1 [SEP] Clc1cccc2ccccc12 [SEP] Cc1ccccc1 [SEP] C1CCOC1
NS_B12 | CCc1ccccc1 | 23.6 | Cc1ccccn1 | 10.4 | CCc1ccccc1 | 30 | Cc1ccccn1 | 12.5 | 0.8 | Cc1ccccc1 | C1CCOC1 | 0.8 | Clc1cccc2ccccc12 | 2 | 27.92992 | 0.004613018 | CCc1ccccc1 [SEP] Cc1ccccn1 [SEP] CCc1ccccc1 [SEP] Cc1ccccn1 [SEP] Clc1cccc2ccccc12 [SEP] Cc1ccccc1 [SEP] C1CCOC1
NS_B84 | CCc1ccccc1 | 23.6 | Cc1ccccn1 | 10.4 | CCc1ccccc1 | 30 | Cc1ccccn1 | 12.5 | 0.8 | Cc1ccccc1 | C1CCOC1 | 0.8 | Clc1cccc2ccccc12 | 2.1 | 28.26923 | 0.004322279 | CCc1ccccc1 [SEP] Cc1ccccn1 [SEP] CCc1ccccc1 [SEP] Cc1ccccn1 [SEP] Clc1cccc2ccccc12 [SEP] Cc1ccccc1 [SEP] C1CCOC1
NS_B85 | CCc1ccccc1 | 23.6 | Cc1ccccn1 | 10.4 | CCc1ccccc1 | 30 | Cc1ccccn1 | 12.5 | 0.8 | Cc1ccccc1 | C1CCOC1 | 0.8 | Clc1cccc2ccccc12 | 2.2 | 28.62299 | 0.004482339 | CCc1ccccc1 [SEP] Cc1ccccn1 [SEP] CCc1ccccc1 [SEP] Cc1ccccn1 [SEP] Clc1cccc2ccccc12 [SEP] Cc1ccccc1 [SEP] C1CCOC1
NS_B86 | CCc1ccccc1 | 23.6 | Cc1ccccn1 | 10.4 | CCc1ccccc1 | 30 | Cc1ccccn1 | 12.5 | 0.8 | Cc1ccccc1 | C1CCOC1 | 0.8 | Clc1cccc2ccccc12 | 2.3 | 27.88138 | 0.004291716 | CCc1ccccc1 [SEP] Cc1ccccn1 [SEP] CCc1ccccc1 [SEP] Cc1ccccn1 [SEP] Clc1cccc2ccccc12 [SEP] Cc1ccccc1 [SEP] C1CCOC1
NS_B87 | CCc1ccccc1 | 23.6 | Cc1ccccn1 | 10.4 | CCc1ccccc1 | 30 | Cc1ccccn1 | 12.5 | 0.8 | Cc1ccccc1 | C1CCOC1 | 0.8 | Clc1cccc2ccccc12 | 2.4 | 27.82691 | 0.003893486 | CCc1ccccc1 [SEP] Cc1ccccn1 [SEP] CCc1ccccc1 [SEP] Cc1ccccn1 [SEP] Clc1cccc2ccccc12 [SEP] Cc1ccccc1 [SEP] C1CCOC1
NS_B13 | CCc1ccccc1 | 23.6 | Cc1ccccn1 | 10.4 | CCc1ccccc1 | 30 | Cc1ccccn1 | 12.5 | 0.8 | Cc1ccccc1 | C1CCOC1 | 0.8 | Clc1cccc2ccccc12 | 2.5 | 27.60921 | 0.002655331 | CCc1ccccc1 [SEP] Cc1ccccn1 [SEP] CCc1ccccc1 [SEP] Cc1ccccn1 [SEP] Clc1cccc2ccccc12 [SEP] Cc1ccccc1 [SEP] C1CCOC1
NS_B14 | CCc1ccccc1 | 23.6 | Cc1ccccn1 | 10.4 | CCc1ccccc1 | 30 | Cc1ccccn1 | 12.5 | 0.8 | Cc1ccccc1 | C1CCOC1 | 0.8 | Clc1cccc2ccccc12 | 3 | 26.62797 | 0.003461807 | CCc1ccccc1 [SEP] Cc1ccccn1 [SEP] CCc1ccccc1 [SEP] Cc1ccccn1 [SEP] Clc1cccc2ccccc12 [SEP] Cc1ccccc1 [SEP] C1CCOC1
NS_B31 | CCc1ccccc1 | 23.6 | Cc1ccccn1 | 10.4 | CCc1ccccc1 | 30 | Cc1ccccn1 | 12.5 | 0.8 | Cc1ccccc1 | C1CCOC1 | 0.8 | Clc1cccc2ccccc12 | 3.5 | 28.40822 | 0.004214062 | CCc1ccccc1 [SEP] Cc1ccccn1 [SEP] CCc1ccccc1 [SEP] Cc1ccccn1 [SEP] Clc1cccc2ccccc12 [SEP] Cc1ccccc1 [SEP] C1CCOC1
NS_B32 | CCc1ccccc1 | 23.6 | Cc1ccccn1 | 10.4 | CCc1ccccc1 | 30 | Cc1ccccn1 | 12.5 | 0.8 | Cc1ccccc1 | C1CCOC1 | 0.8 | Clc1cccc2ccccc12 | 4 | 27.86684 | 0.004012142 | CCc1ccccc1 [SEP] Cc1ccccn1 [SEP] CCc1ccccc1 [SEP] Cc1ccccn1 [SEP] Clc1cccc2ccccc12 [SEP] Cc1ccccc1 [SEP] C1CCOC1
NS_B2 | CCc1ccccc1 | 23.6 | Cc1ccccn1 | 10.4 | CCc1ccccc1 | 30 | Cc1ccccn1 | 12.5 | 0.6 | Cc1ccccc1 | C1CCOC1 | 0.8 | Clc1cccc2ccccc12 | 1 | 26.83148 | 0.005131625 | CCc1ccccc1 [SEP] Cc1ccccn1 [SEP] CCc1ccccc1 [SEP] Cc1ccccn1 [SEP] Clc1cccc2ccccc12 [SEP] Cc1ccccc1 [SEP] C1CCOC1
NS_B100 | CCc1ccccc1 | 23.6 | Cc1ccccn1 | 10.4 | CCc1ccccc1 | 30 | Cc1ccccn1 | 12.5 | 0.6 | Cc1ccccc1 | C1CCOC1 | 0.8 | Clc1cccc2ccccc12 | 1.1 | 28.6299 | 0.004645281 | CCc1ccccc1 [SEP] Cc1ccccn1 [SEP] CCc1ccccc1 [SEP] Cc1ccccn1 [SEP] Clc1cccc2ccccc12 [SEP] Cc1ccccc1 [SEP] C1CCOC1
NS_B101 | CCc1ccccc1 | 23.6 | Cc1ccccn1 | 10.4 | CCc1ccccc1 | 30 | Cc1ccccn1 | 12.5 | 0.6 | Cc1ccccc1 | C1CCOC1 | 0.8 | Clc1cccc2ccccc12 | 1.2 | 28.86083 | 0.005189311 | CCc1ccccc1 [SEP] Cc1ccccn1 [SEP] CCc1ccccc1 [SEP] Cc1ccccn1 [SEP] Clc1cccc2ccccc12 [SEP] Cc1ccccc1 [SEP] C1CCOC1
NS_B102 | CCc1ccccc1 | 23.6 | Cc1ccccn1 | 10.4 | CCc1ccccc1 | 30 | Cc1ccccn1 | 12.5 | 0.6 | Cc1ccccc1 | C1CCOC1 | 0.8 | Clc1cccc2ccccc12 | 1.3 | 30.25213 | 0.004771889 | CCc1ccccc1 [SEP] Cc1ccccn1 [SEP] CCc1ccccc1 [SEP] Cc1ccccn1 [SEP] Clc1cccc2ccccc12 [SEP] Cc1ccccc1 [SEP] C1CCOC1
NS_B103 | CCc1ccccc1 | 23.6 | Cc1ccccn1 | 10.4 | CCc1ccccc1 | 30 | Cc1ccccn1 | 12.5 | 0.6 | Cc1ccccc1 | C1CCOC1 | 0.8 | Clc1cccc2ccccc12 | 1.4 | 31.26672 | 0.004914331 | CCc1ccccc1 [SEP] Cc1ccccn1 [SEP] CCc1ccccc1 [SEP] Cc1ccccn1 [SEP] Clc1cccc2ccccc12 [SEP] Cc1ccccc1 [SEP] C1CCOC1
NS_B15 | CCc1ccccc1 | 23.6 | Cc1ccccn1 | 10.4 | CCc1ccccc1 | 30 | Cc1ccccn1 | 12.5 | 0.6 | Cc1ccccc1 | C1CCOC1 | 0.8 | Clc1cccc2ccccc12 | 1.5 | 29.58837 | 0.004997848 | CCc1ccccc1 [SEP] Cc1ccccn1 [SEP] CCc1ccccc1 [SEP] Cc1ccccn1 [SEP] Clc1cccc2ccccc12 [SEP] Cc1ccccc1 [SEP] C1CCOC1
NS_B104 | CCc1ccccc1 | 23.6 | Cc1ccccn1 | 10.4 | CCc1ccccc1 | 30 | Cc1ccccn1 | 12.5 | 0.6 | Cc1ccccc1 | C1CCOC1 | 0.8 | Clc1cccc2ccccc12 | 1.6 | 31.84215 | 0.006024702 | CCc1ccccc1 [SEP] Cc1ccccn1 [SEP] CCc1ccccc1 [SEP] Cc1ccccn1 [SEP] Clc1cccc2ccccc12 [SEP] Cc1ccccc1 [SEP] C1CCOC1
NS_B105 | CCc1ccccc1 | 23.6 | Cc1ccccn1 | 10.4 | CCc1ccccc1 | 30 | Cc1ccccn1 | 12.5 | 0.6 | Cc1ccccc1 | C1CCOC1 | 0.8 | Clc1cccc2ccccc12 | 1.7 | 31.96215 | 0.006479135 | CCc1ccccc1 [SEP] Cc1ccccn1 [SEP] CCc1ccccc1 [SEP] Cc1ccccn1 [SEP] Clc1cccc2ccccc12 [SEP] Cc1ccccc1 [SEP] C1CCOC1
NS_B106 | CCc1ccccc1 | 23.6 | Cc1ccccn1 | 10.4 | CCc1ccccc1 | 30 | Cc1ccccn1 | 12.5 | 0.6 | Cc1ccccc1 | C1CCOC1 | 0.8 | Clc1cccc2ccccc12 | 1.8 | 29.68377 | 0.005908105 | CCc1ccccc1 [SEP] Cc1ccccn1 [SEP] CCc1ccccc1 [SEP] Cc1ccccn1 [SEP] Clc1cccc2ccccc12 [SEP] Cc1ccccc1 [SEP] C1CCOC1
NS_B107 | CCc1ccccc1 | 23.6 | Cc1ccccn1 | 10.4 | CCc1ccccc1 | 30 | Cc1ccccn1 | 12.5 | 0.6 | Cc1ccccc1 | C1CCOC1 | 0.8 | Clc1cccc2ccccc12 | 1.9 | 29.54787 | 0.005700336 | CCc1ccccc1 [SEP] Cc1ccccn1 [SEP] CCc1ccccc1 [SEP] Cc1ccccn1 [SEP] Clc1cccc2ccccc12 [SEP] Cc1ccccc1 [SEP] C1CCOC1
NS_B16 | CCc1ccccc1 | 23.6 | Cc1ccccn1 | 10.4 | CCc1ccccc1 | 30 | Cc1ccccn1 | 12.5 | 0.6 | Cc1ccccc1 | C1CCOC1 | 0.8 | Clc1cccc2ccccc12 | 2 | 30.4279 | 0.005336496 | CCc1ccccc1 [SEP] Cc1ccccn1 [SEP] CCc1ccccc1 [SEP] Cc1ccccn1 [SEP] Clc1cccc2ccccc12 [SEP] Cc1ccccc1 [SEP] C1CCOC1
NS_B108 | CCc1ccccc1 | 23.6 | Cc1ccccn1 | 10.4 | CCc1ccccc1 | 30 | Cc1ccccn1 | 12.5 | 0.6 | Cc1ccccc1 | C1CCOC1 | 0.8 | Clc1cccc2ccccc12 | 2.1 | 29.85504 | 0.0036484 | CCc1ccccc1 [SEP] Cc1ccccn1 [SEP] CCc1ccccc1 [SEP] Cc1ccccn1 [SEP] Clc1cccc2ccccc12 [SEP] Cc1ccccc1 [SEP] C1CCOC1
NS_B109 | CCc1ccccc1 | 23.6 | Cc1ccccn1 | 10.4 | CCc1ccccc1 | 30 | Cc1ccccn1 | 12.5 | 0.6 | Cc1ccccc1 | C1CCOC1 | 0.8 | Clc1cccc2ccccc12 | 2.2 | 30.84791 | 0.003919093 | CCc1ccccc1 [SEP] Cc1ccccn1 [SEP] CCc1ccccc1 [SEP] Cc1ccccn1 [SEP] Clc1cccc2ccccc12 [SEP] Cc1ccccc1 [SEP] C1CCOC1
NS_B110 | CCc1ccccc1 | 23.6 | Cc1ccccn1 | 10.4 | CCc1ccccc1 | 30 | Cc1ccccn1 | 12.5 | 0.6 | Cc1ccccc1 | C1CCOC1 | 0.8 | Clc1cccc2ccccc12 | 2.3 | 29.79533 | 0.003845426 | CCc1ccccc1 [SEP] Cc1ccccn1 [SEP] CCc1ccccc1 [SEP] Cc1ccccn1 [SEP] Clc1cccc2ccccc12 [SEP] Cc1ccccc1 [SEP] C1CCOC1
NS_B111 | CCc1ccccc1 | 23.6 | Cc1ccccn1 | 10.4 | CCc1ccccc1 | 30 | Cc1ccccn1 | 12.5 | 0.6 | Cc1ccccc1 | C1CCOC1 | 0.8 | Clc1cccc2ccccc12 | 2.4 | 30.48258 | 0.00363522 | CCc1ccccc1 [SEP] Cc1ccccn1 [SEP] CCc1ccccc1 [SEP] Cc1ccccn1 [SEP] Clc1cccc2ccccc12 [SEP] Cc1ccccc1 [SEP] C1CCOC1
NS_B17 | CCc1ccccc1 | 23.6 | Cc1ccccn1 | 10.4 | CCc1ccccc1 | 30 | Cc1ccccn1 | 12.5 | 0.6 | Cc1ccccc1 | C1CCOC1 | 0.8 | Clc1cccc2ccccc12 | 2.5 | 30.3619 | 0.003029138 | CCc1ccccc1 [SEP] Cc1ccccn1 [SEP] CCc1ccccc1 [SEP] Cc1ccccn1 [SEP] Clc1cccc2ccccc12 [SEP] Cc1ccccc1 [SEP] C1CCOC1
NS_B18 | CCc1ccccc1 | 23.6 | Cc1ccccn1 | 10.4 | CCc1ccccc1 | 30 | Cc1ccccn1 | 12.5 | 0.6 | Cc1ccccc1 | C1CCOC1 | 0.8 | Clc1cccc2ccccc12 | 3 | 30.43308 | 0.004761497 | CCc1ccccc1 [SEP] Cc1ccccn1 [SEP] CCc1ccccc1 [SEP] Cc1ccccn1 [SEP] Clc1cccc2ccccc12 [SEP] Cc1ccccc1 [SEP] C1CCOC1
NS_B33 | CCc1ccccc1 | 23.6 | Cc1ccccn1 | 10.4 | CCc1ccccc1 | 30 | Cc1ccccn1 | 12.5 | 0.6 | Cc1ccccc1 | C1CCOC1 | 0.8 | Clc1cccc2ccccc12 | 3.5 | 31.32482 | 0.004077918 | CCc1ccccc1 [SEP] Cc1ccccn1 [SEP] CCc1ccccc1 [SEP] Cc1ccccn1 [SEP] Clc1cccc2ccccc12 [SEP] Cc1ccccc1 [SEP] C1CCOC1
NS_B34 | CCc1ccccc1 | 23.6 | Cc1ccccn1 | 10.4 | CCc1ccccc1 | 30 | Cc1ccccn1 | 12.5 | 0.6 | Cc1ccccc1 | C1CCOC1 | 0.8 | Clc1cccc2ccccc12 | 4 | 31.30522 | 0.003733864 | CCc1ccccc1 [SEP] Cc1ccccn1 [SEP] CCc1ccccc1 [SEP] Cc1ccccn1 [SEP] Clc1cccc2ccccc12 [SEP] Cc1ccccc1 [SEP] C1CCOC1
NS_B3 | CCc1ccccc1 | 23.6 | Cc1ccccn1 | 10.4 | CCc1ccccc1 | 30 | Cc1ccccn1 | 12.5 | 0.5 | Cc1ccccc1 | C1CCOC1 | 0.8 | Clc1cccc2ccccc12 | 1 | 27.95706 | 0.004984241 | CCc1ccccc1 [SEP] Cc1ccccn1 [SEP] CCc1ccccc1 [SEP] Cc1ccccn1 [SEP] Clc1cccc2ccccc12 [SEP] Cc1ccccc1 [SEP] C1CCOC1
NS_B112 | CCc1ccccc1 | 23.6 | Cc1ccccn1 | 10.4 | CCc1ccccc1 | 30 | Cc1ccccn1 | 12.5 | 0.5 | Cc1ccccc1 | C1CCOC1 | 0.8 | Clc1cccc2ccccc12 | 1.1 | 28.61539 | 0.004888476 | CCc1ccccc1 [SEP] Cc1ccccn1 [SEP] CCc1ccccc1 [SEP] Cc1ccccn1 [SEP] Clc1cccc2ccccc12 [SEP] Cc1ccccc1 [SEP] C1CCOC1
NS_B113 | CCc1ccccc1 | 23.6 | Cc1ccccn1 | 10.4 | CCc1ccccc1 | 30 | Cc1ccccn1 | 12.5 | 0.5 | Cc1ccccc1 | C1CCOC1 | 0.8 | Clc1cccc2ccccc12 | 1.2 | 28.13549 | 0.004379225 | CCc1ccccc1 [SEP] Cc1ccccn1 [SEP] CCc1ccccc1 [SEP] Cc1ccccn1 [SEP] Clc1cccc2ccccc12 [SEP] Cc1ccccc1 [SEP] C1CCOC1
NS_B114 | CCc1ccccc1 | 23.6 | Cc1ccccn1 | 10.4 | CCc1ccccc1 | 30 | Cc1ccccn1 | 12.5 | 0.5 | Cc1ccccc1 | C1CCOC1 | 0.8 | Clc1cccc2ccccc12 | 1.3 | 29.63175 | 0.005451499 | CCc1ccccc1 [SEP] Cc1ccccn1 [SEP] CCc1ccccc1 [SEP] Cc1ccccn1 [SEP] Clc1cccc2ccccc12 [SEP] Cc1ccccc1 [SEP] C1CCOC1
NS_B115 | CCc1ccccc1 | 23.6 | Cc1ccccn1 | 10.4 | CCc1ccccc1 | 30 | Cc1ccccn1 | 12.5 | 0.5 | Cc1ccccc1 | C1CCOC1 | 0.8 | Clc1cccc2ccccc12 | 1.4 | 29.82567 | 0.005515422 | CCc1ccccc1 [SEP] Cc1ccccn1 [SEP] CCc1ccccc1 [SEP] Cc1ccccn1 [SEP] Clc1cccc2ccccc12 [SEP] Cc1ccccc1 [SEP] C1CCOC1
NS_B19 | CCc1ccccc1 | 23.6 | Cc1ccccn1 | 10.4 | CCc1ccccc1 | 30 | Cc1ccccn1 | 12.5 | 0.5 | Cc1ccccc1 | C1CCOC1 | 0.8 | Clc1cccc2ccccc12 | 1.5 | 32.01235 | 0.005899415 | CCc1ccccc1 [SEP] Cc1ccccn1 [SEP] CCc1ccccc1 [SEP] Cc1ccccn1 [SEP] Clc1cccc2ccccc12 [SEP] Cc1ccccc1 [SEP] C1CCOC1
NS_B116 | CCc1ccccc1 | 23.6 | Cc1ccccn1 | 10.4 | CCc1ccccc1 | 30 | Cc1ccccn1 | 12.5 | 0.5 | Cc1ccccc1 | C1CCOC1 | 0.8 | Clc1cccc2ccccc12 | 1.6 | 30.63343 | 0.005752184 | CCc1ccccc1 [SEP] Cc1ccccn1 [SEP] CCc1ccccc1 [SEP] Cc1ccccn1 [SEP] Clc1cccc2ccccc12 [SEP] Cc1ccccc1 [SEP] C1CCOC1
NS_B117 | CCc1ccccc1 | 23.6 | Cc1ccccn1 | 10.4 | CCc1ccccc1 | 30 | Cc1ccccn1 | 12.5 | 0.5 | Cc1ccccc1 | C1CCOC1 | 0.8 | Clc1cccc2ccccc12 | 1.7 | 30.82587 | 0.006317352 | CCc1ccccc1 [SEP] Cc1ccccn1 [SEP] CCc1ccccc1 [SEP] Cc1ccccn1 [SEP] Clc1cccc2ccccc12 [SEP] Cc1ccccc1 [SEP] C1CCOC1
NS_B118 | CCc1ccccc1 | 23.6 | Cc1ccccn1 | 10.4 | CCc1ccccc1 | 30 | Cc1ccccn1 | 12.5 | 0.5 | Cc1ccccc1 | C1CCOC1 | 0.8 | Clc1cccc2ccccc12 | 1.8 | 31.0183 | 0.006027626 | CCc1ccccc1 [SEP] Cc1ccccn1 [SEP] CCc1ccccc1 [SEP] Cc1ccccn1 [SEP] Clc1cccc2ccccc12 [SEP] Cc1ccccc1 [SEP] C1CCOC1
NS_B119 | CCc1ccccc1 | 23.6 | Cc1ccccn1 | 10.4 | CCc1ccccc1 | 30 | Cc1ccccn1 | 12.5 | 0.5 | Cc1ccccc1 | C1CCOC1 | 0.8 | Clc1cccc2ccccc12 | 1.9 | 31.01586 | 0.006158935 | CCc1ccccc1 [SEP] Cc1ccccn1 [SEP] CCc1ccccc1 [SEP] Cc1ccccn1 [SEP] Clc1cccc2ccccc12 [SEP] Cc1ccccc1 [SEP] C1CCOC1
NS_B20 | CCc1ccccc1 | 23.6 | Cc1ccccn1 | 10.4 | CCc1ccccc1 | 30 | Cc1ccccn1 | 12.5 | 0.5 | Cc1ccccc1 | C1CCOC1 | 0.8 | Clc1cccc2ccccc12 | 2 | 31.82333 | 0.004861589 | CCc1ccccc1 [SEP] Cc1ccccn1 [SEP] CCc1ccccc1 [SEP] Cc1ccccn1 [SEP] Clc1cccc2ccccc12 [SEP] Cc1ccccc1 [SEP] C1CCOC1
NS_B120 | CCc1ccccc1 | 23.6 | Cc1ccccn1 | 10.4 | CCc1ccccc1 | 30 | Cc1ccccn1 | 12.5 | 0.5 | Cc1ccccc1 | C1CCOC1 | 0.8 | Clc1cccc2ccccc12 | 2.1 | 31.11727 | 0.004099487 | CCc1ccccc1 [SEP] Cc1ccccn1 [SEP] CCc1ccccc1 [SEP] Cc1ccccn1 [SEP] Clc1cccc2ccccc12 [SEP] Cc1ccccc1 [SEP] C1CCOC1
NS_B121 | CCc1ccccc1 | 23.6 | Cc1ccccn1 | 10.4 | CCc1ccccc1 | 30 | Cc1ccccn1 | 12.5 | 0.5 | Cc1ccccc1 | C1CCOC1 | 0.8 | Clc1cccc2ccccc12 | 2.2 | 31.55535 | 0.004299121 | CCc1ccccc1 [SEP] Cc1ccccn1 [SEP] CCc1ccccc1 [SEP] Cc1ccccn1 [SEP] Clc1cccc2ccccc12 [SEP] Cc1ccccc1 [SEP] C1CCOC1
NS_B122 | CCc1ccccc1 | 23.6 | Cc1ccccn1 | 10.4 | CCc1ccccc1 | 30 | Cc1ccccn1 | 12.5 | 0.5 | Cc1ccccc1 | C1CCOC1 | 0.8 | Clc1cccc2ccccc12 | 2.3 | 32.27482 | 0.003952653 | CCc1ccccc1 [SEP] Cc1ccccn1 [SEP] CCc1ccccc1 [SEP] Cc1ccccn1 [SEP] Clc1cccc2ccccc12 [SEP] Cc1ccccc1 [SEP] C1CCOC1
NS_B123 | CCc1ccccc1 | 23.6 | Cc1ccccn1 | 10.4 | CCc1ccccc1 | 30 | Cc1ccccn1 | 12.5 | 0.5 | Cc1ccccc1 | C1CCOC1 | 0.8 | Clc1cccc2ccccc12 | 2.4 | 31.61369 | 0.004221775 | CCc1ccccc1 [SEP] Cc1ccccn1 [SEP] CCc1ccccc1 [SEP] Cc1ccccn1 [SEP] Clc1cccc2ccccc12 [SEP] Cc1ccccc1 [SEP] C1CCOC1
NS_B21 | CCc1ccccc1 | 23.6 | Cc1ccccn1 | 10.4 | CCc1ccccc1 | 30 | Cc1ccccn1 | 12.5 | 0.5 | Cc1ccccc1 | C1CCOC1 | 0.8 | Clc1cccc2ccccc12 | 2.5 | 30.98066 | 0.004206335 | CCc1ccccc1 [SEP] Cc1ccccn1 [SEP] CCc1ccccc1 [SEP] Cc1ccccn1 [SEP] Clc1cccc2ccccc12 [SEP] Cc1ccccc1 [SEP] C1CCOC1
NS_B22 | CCc1ccccc1 | 23.6 | Cc1ccccn1 | 10.4 | CCc1ccccc1 | 30 | Cc1ccccn1 | 12.5 | 0.5 | Cc1ccccc1 | C1CCOC1 | 0.8 | Clc1cccc2ccccc12 | 3 | 31.65063 | 0.004120424 | CCc1ccccc1 [SEP] Cc1ccccn1 [SEP] CCc1ccccc1 [SEP] Cc1ccccn1 [SEP] Clc1cccc2ccccc12 [SEP] Cc1ccccc1 [SEP] C1CCOC1
NS_B35 | CCc1ccccc1 | 23.6 | Cc1ccccn1 | 10.4 | CCc1ccccc1 | 30 | Cc1ccccn1 | 12.5 | 0.5 | Cc1ccccc1 | C1CCOC1 | 0.8 | Clc1cccc2ccccc12 | 3.5 | 31.73366 | 0.003754037 | CCc1ccccc1 [SEP] Cc1ccccn1 [SEP] CCc1ccccc1 [SEP] Cc1ccccn1 [SEP] Clc1cccc2ccccc12 [SEP] Cc1ccccc1 [SEP] C1CCOC1
NS_B36 | CCc1ccccc1 | 23.6 | Cc1ccccn1 | 10.4 | CCc1ccccc1 | 30 | Cc1ccccn1 | 12.5 | 0.5 | Cc1ccccc1 | C1CCOC1 | 0.8 | Clc1cccc2ccccc12 | 4 | 31.73246 | 0.003614223 | CCc1ccccc1 [SEP] Cc1ccccn1 [SEP] CCc1ccccc1 [SEP] Cc1ccccn1 [SEP] Clc1cccc2ccccc12 [SEP] Cc1ccccc1 [SEP] C1CCOC1
NS_B4 | CCc1ccccc1 | 23.6 | Cc1ccccn1 | 10.4 | CCc1ccccc1 | 30 | Cc1ccccn1 | 12.5 | 0.4 | Cc1ccccc1 | C1CCOC1 | 0.8 | Clc1cccc2ccccc12 | 1 | 29.32847 | 0.004428702 | CCc1ccccc1 [SEP] Cc1ccccn1 [SEP] CCc1ccccc1 [SEP] Cc1ccccn1 [SEP] Clc1cccc2ccccc12 [SEP] Cc1ccccc1 [SEP] C1CCOC1
NS_B124 | CCc1ccccc1 | 23.6 | Cc1ccccn1 | 10.4 | CCc1ccccc1 | 30 | Cc1ccccn1 | 12.5 | 0.4 | Cc1ccccc1 | C1CCOC1 | 0.8 | Clc1cccc2ccccc12 | 1.1 | 29.07235 | 0.004819332 | CCc1ccccc1 [SEP] Cc1ccccn1 [SEP] CCc1ccccc1 [SEP] Cc1ccccn1 [SEP] Clc1cccc2ccccc12 [SEP] Cc1ccccc1 [SEP] C1CCOC1
NS_B125 | CCc1ccccc1 | 23.6 | Cc1ccccn1 | 10.4 | CCc1ccccc1 | 30 | Cc1ccccn1 | 12.5 | 0.4 | Cc1ccccc1 | C1CCOC1 | 0.8 | Clc1cccc2ccccc12 | 1.2 | 31.69426 | 0.005911863 | CCc1ccccc1 [SEP] Cc1ccccn1 [SEP] CCc1ccccc1 [SEP] Cc1ccccn1 [SEP] Clc1cccc2ccccc12 [SEP] Cc1ccccc1 [SEP] C1CCOC1
NS_B126 | CCc1ccccc1 | 23.6 | Cc1ccccn1 | 10.4 | CCc1ccccc1 | 30 | Cc1ccccn1 | 12.5 | 0.4 | Cc1ccccc1 | C1CCOC1 | 0.8 | Clc1cccc2ccccc12 | 1.3 | 30.61017 | 0.005229817 | CCc1ccccc1 [SEP] Cc1ccccn1 [SEP] CCc1ccccc1 [SEP] Cc1ccccn1 [SEP] Clc1cccc2ccccc12 [SEP] Cc1ccccc1 [SEP] C1CCOC1
NS_B127 | CCc1ccccc1 | 23.6 | Cc1ccccn1 | 10.4 | CCc1ccccc1 | 30 | Cc1ccccn1 | 12.5 | 0.4 | Cc1ccccc1 | C1CCOC1 | 0.8 | Clc1cccc2ccccc12 | 1.4 | 30.71371 | 0.004600537 | CCc1ccccc1 [SEP] Cc1ccccn1 [SEP] CCc1ccccc1 [SEP] Cc1ccccn1 [SEP] Clc1cccc2ccccc12 [SEP] Cc1ccccc1 [SEP] C1CCOC1
NS_B23 | CCc1ccccc1 | 23.6 | Cc1ccccn1 | 10.4 | CCc1ccccc1 | 30 | Cc1ccccn1 | 12.5 | 0.4 | Cc1ccccc1 | C1CCOC1 | 0.8 | Clc1cccc2ccccc12 | 1.5 | 31.83771 | 0.005513237 | CCc1ccccc1 [SEP] Cc1ccccn1 [SEP] CCc1ccccc1 [SEP] Cc1ccccn1 [SEP] Clc1cccc2ccccc12 [SEP] Cc1ccccc1 [SEP] C1CCOC1
NS_B128 | CCc1ccccc1 | 23.6 | Cc1ccccn1 | 10.4 | CCc1ccccc1 | 30 | Cc1ccccn1 | 12.5 | 0.4 | Cc1ccccc1 | C1CCOC1 | 0.8 | Clc1cccc2ccccc12 | 1.6 | 31.45288 | 0.00628062 | CCc1ccccc1 [SEP] Cc1ccccn1 [SEP] CCc1ccccc1 [SEP] Cc1ccccn1 [SEP] Clc1cccc2ccccc12 [SEP] Cc1ccccc1 [SEP] C1CCOC1
NS_B129 | CCc1ccccc1 | 23.6 | Cc1ccccn1 | 10.4 | CCc1ccccc1 | 30 | Cc1ccccn1 | 12.5 | 0.4 | Cc1ccccc1 | C1CCOC1 | 0.8 | Clc1cccc2ccccc12 | 1.7 | 32.05912 | 0.005881684 | CCc1ccccc1 [SEP] Cc1ccccn1 [SEP] CCc1ccccc1 [SEP] Cc1ccccn1 [SEP] Clc1cccc2ccccc12 [SEP] Cc1ccccc1 [SEP] C1CCOC1
NS_B130 | CCc1ccccc1 | 23.6 | Cc1ccccn1 | 10.4 | CCc1ccccc1 | 30 | Cc1ccccn1 | 12.5 | 0.4 | Cc1ccccc1 | C1CCOC1 | 0.8 | Clc1cccc2ccccc12 | 1.8 | 32.293 | 0.005508661 | CCc1ccccc1 [SEP] Cc1ccccn1 [SEP] CCc1ccccc1 [SEP] Cc1ccccn1 [SEP] Clc1cccc2ccccc12 [SEP] Cc1ccccc1 [SEP] C1CCOC1
NS_B131 | CCc1ccccc1 | 23.6 | Cc1ccccn1 | 10.4 | CCc1ccccc1 | 30 | Cc1ccccn1 | 12.5 | 0.4 | Cc1ccccc1 | C1CCOC1 | 0.8 | Clc1cccc2ccccc12 | 1.9 | 32.42595 | 0.005557556 | CCc1ccccc1 [SEP] Cc1ccccn1 [SEP] CCc1ccccc1 [SEP] Cc1ccccn1 [SEP] Clc1cccc2ccccc12 [SEP] Cc1ccccc1 [SEP] C1CCOC1
NS_B24 | CCc1ccccc1 | 23.6 | Cc1ccccn1 | 10.4 | CCc1ccccc1 | 30 | Cc1ccccn1 | 12.5 | 0.4 | Cc1ccccc1 | C1CCOC1 | 0.8 | Clc1cccc2ccccc12 | 2 | 32.11593 | 0.004371319 | CCc1ccccc1 [SEP] Cc1ccccn1 [SEP] CCc1ccccc1 [SEP] Cc1ccccn1 [SEP] Clc1cccc2ccccc12 [SEP] Cc1ccccc1 [SEP] C1CCOC1
NS_B132 | CCc1ccccc1 | 23.6 | Cc1ccccn1 | 10.4 | CCc1ccccc1 | 30 | Cc1ccccn1 | 12.5 | 0.4 | Cc1ccccc1 | C1CCOC1 | 0.8 | Clc1cccc2ccccc12 | 2.1 | 32.40121 | 0.003567021 | CCc1ccccc1 [SEP] Cc1ccccn1 [SEP] CCc1ccccc1 [SEP] Cc1ccccn1 [SEP] Clc1cccc2ccccc12 [SEP] Cc1ccccc1 [SEP] C1CCOC1
NS_B133 | CCc1ccccc1 | 23.6 | Cc1ccccn1 | 10.4 | CCc1ccccc1 | 30 | Cc1ccccn1 | 12.5 | 0.4 | Cc1ccccc1 | C1CCOC1 | 0.8 | Clc1cccc2ccccc12 | 2.2 | 32.35847 | 0.003990539 | CCc1ccccc1 [SEP] Cc1ccccn1 [SEP] CCc1ccccc1 [SEP] Cc1ccccn1 [SEP] Clc1cccc2ccccc12 [SEP] Cc1ccccc1 [SEP] C1CCOC1
NS_B134 | CCc1ccccc1 | 23.6 | Cc1ccccn1 | 10.4 | CCc1ccccc1 | 30 | Cc1ccccn1 | 12.5 | 0.4 | Cc1ccccc1 | C1CCOC1 | 0.8 | Clc1cccc2ccccc12 | 2.3 | 32.65809 | 0.004080142 | CCc1ccccc1 [SEP] Cc1ccccn1 [SEP] CCc1ccccc1 [SEP] Cc1ccccn1 [SEP] Clc1cccc2ccccc12 [SEP] Cc1ccccc1 [SEP] C1CCOC1
NS_B135 | CCc1ccccc1 | 23.6 | Cc1ccccn1 | 10.4 | CCc1ccccc1 | 30 | Cc1ccccn1 | 12.5 | 0.4 | Cc1ccccc1 | C1CCOC1 | 0.8 | Clc1cccc2ccccc12 | 2.4 | 33.69873 | 0.003834595 | CCc1ccccc1 [SEP] Cc1ccccn1 [SEP] CCc1ccccc1 [SEP] Cc1ccccn1 [SEP] Clc1cccc2ccccc12 [SEP] Cc1ccccc1 [SEP] C1CCOC1
NS_B25 | CCc1ccccc1 | 23.6 | Cc1ccccn1 | 10.4 | CCc1ccccc1 | 30 | Cc1ccccn1 | 12.5 | 0.4 | Cc1ccccc1 | C1CCOC1 | 0.8 | Clc1cccc2ccccc12 | 2.5 | 32.48316 | 0.003155512 | CCc1ccccc1 [SEP] Cc1ccccn1 [SEP] CCc1ccccc1 [SEP] Cc1ccccn1 [SEP] Clc1cccc2ccccc12 [SEP] Cc1ccccc1 [SEP] C1CCOC1
NS_B26 | CCc1ccccc1 | 23.6 | Cc1ccccn1 | 10.4 | CCc1ccccc1 | 30 | Cc1ccccn1 | 12.5 | 0.4 | Cc1ccccc1 | C1CCOC1 | 0.8 | Clc1cccc2ccccc12 | 3 | 32.627 | 0.00339636 | CCc1ccccc1 [SEP] Cc1ccccn1 [SEP] CCc1ccccc1 [SEP] Cc1ccccn1 [SEP] Clc1cccc2ccccc12 [SEP] Cc1ccccc1 [SEP] C1CCOC1
NS_B37 | CCc1ccccc1 | 23.6 | Cc1ccccn1 | 10.4 | CCc1ccccc1 | 30 | Cc1ccccn1 | 12.5 | 0.4 | Cc1ccccc1 | C1CCOC1 | 0.8 | Clc1cccc2ccccc12 | 3.5 | 32.76753 | 0.003631097 | CCc1ccccc1 [SEP] Cc1ccccn1 [SEP] CCc1ccccc1 [SEP] Cc1ccccn1 [SEP] Clc1cccc2ccccc12 [SEP] Cc1ccccc1 [SEP] C1CCOC1
NS_B38 | CCc1ccccc1 | 23.6 | Cc1ccccn1 | 10.4 | CCc1ccccc1 | 30 | Cc1ccccn1 | 12.5 | 0.4 | Cc1ccccc1 | C1CCOC1 | 0.8 | Clc1cccc2ccccc12 | 4 | 33.73996 | 0.003477797 | CCc1ccccc1 [SEP] Cc1ccccn1 [SEP] CCc1ccccc1 [SEP] Cc1ccccn1 [SEP] Clc1cccc2ccccc12 [SEP] Cc1ccccc1 [SEP] C1CCOC1
NS_B5 | CCc1ccccc1 | 23.6 | Cc1ccccn1 | 10.4 | CCc1ccccc1 | 30 | Cc1ccccn1 | 12.5 | 0.2 | Cc1ccccc1 | C1CCOC1 | 0.8 | Clc1cccc2ccccc12 | 1 | 31.05723 | 0.004988498 | CCc1ccccc1 [SEP] Cc1ccccn1 [SEP] CCc1ccccc1 [SEP] Cc1ccccn1 [SEP] Clc1cccc2ccccc12 [SEP] Cc1ccccc1 [SEP] C1CCOC1
NS_B88 | CCc1ccccc1 | 23.6 | Cc1ccccn1 | 10.4 | CCc1ccccc1 | 30 | Cc1ccccn1 | 12.5 | 0.2 | Cc1ccccc1 | C1CCOC1 | 0.8 | Clc1cccc2ccccc12 | 1.1 | 35.7124 | 0.004082839 | CCc1ccccc1 [SEP] Cc1ccccn1 [SEP] CCc1ccccc1 [SEP] Cc1ccccn1 [SEP] Clc1cccc2ccccc12 [SEP] Cc1ccccc1 [SEP] C1CCOC1
NS_B90 | CCc1ccccc1 | 23.6 | Cc1ccccn1 | 10.4 | CCc1ccccc1 | 30 | Cc1ccccn1 | 12.5 | 0.2 | Cc1ccccc1 | C1CCOC1 | 0.8 | Clc1cccc2ccccc12 | 1.3 | 33.43401 | 0.003956602 | CCc1ccccc1 [SEP] Cc1ccccn1 [SEP] CCc1ccccc1 [SEP] Cc1ccccn1 [SEP] Clc1cccc2ccccc12 [SEP] Cc1ccccc1 [SEP] C1CCOC1
NS_B91 | CCc1ccccc1 | 23.6 | Cc1ccccn1 | 10.4 | CCc1ccccc1 | 30 | Cc1ccccn1 | 12.5 | 0.2 | Cc1ccccc1 | C1CCOC1 | 0.8 | Clc1cccc2ccccc12 | 1.4 | 36.40463 | 0.005212015 | CCc1ccccc1 [SEP] Cc1ccccn1 [SEP] CCc1ccccc1 [SEP] Cc1ccccn1 [SEP] Clc1cccc2ccccc12 [SEP] Cc1ccccc1 [SEP] C1CCOC1
NS_B27 | CCc1ccccc1 | 23.6 | Cc1ccccn1 | 10.4 | CCc1ccccc1 | 30 | Cc1ccccn1 | 12.5 | 0.2 | Cc1ccccc1 | C1CCOC1 | 0.8 | Clc1cccc2ccccc12 | 1.5 | 34.51968 | 0.005712081 | CCc1ccccc1 [SEP] Cc1ccccn1 [SEP] CCc1ccccc1 [SEP] Cc1ccccn1 [SEP] Clc1cccc2ccccc12 [SEP] Cc1ccccc1 [SEP] C1CCOC1
NS_B92 | CCc1ccccc1 | 23.6 | Cc1ccccn1 | 10.4 | CCc1ccccc1 | 30 | Cc1ccccn1 | 12.5 | 0.2 | Cc1ccccc1 | C1CCOC1 | 0.8 | Clc1cccc2ccccc12 | 1.6 | 36.10068 | 0.004922735 | CCc1ccccc1 [SEP] Cc1ccccn1 [SEP] CCc1ccccc1 [SEP] Cc1ccccn1 [SEP] Clc1cccc2ccccc12 [SEP] Cc1ccccc1 [SEP] C1CCOC1
NS_B93 | CCc1ccccc1 | 23.6 | Cc1ccccn1 | 10.4 | CCc1ccccc1 | 30 | Cc1ccccn1 | 12.5 | 0.2 | Cc1ccccc1 | C1CCOC1 | 0.8 | Clc1cccc2ccccc12 | 1.7 | 36.19374 | 0.006553463 | CCc1ccccc1 [SEP] Cc1ccccn1 [SEP] CCc1ccccc1 [SEP] Cc1ccccn1 [SEP] Clc1cccc2ccccc12 [SEP] Cc1ccccc1 [SEP] C1CCOC1
NS_B94 | CCc1ccccc1 | 23.6 | Cc1ccccn1 | 10.4 | CCc1ccccc1 | 30 | Cc1ccccn1 | 12.5 | 0.2 | Cc1ccccc1 | C1CCOC1 | 0.8 | Clc1cccc2ccccc12 | 1.8 | 35.72379 | 0.005591058 | CCc1ccccc1 [SEP] Cc1ccccn1 [SEP] CCc1ccccc1 [SEP] Cc1ccccn1 [SEP] Clc1cccc2ccccc12 [SEP] Cc1ccccc1 [SEP] C1CCOC1
NS_B95 | CCc1ccccc1 | 23.6 | Cc1ccccn1 | 10.4 | CCc1ccccc1 | 30 | Cc1ccccn1 | 12.5 | 0.2 | Cc1ccccc1 | C1CCOC1 | 0.8 | Clc1cccc2ccccc12 | 1.9 | 38.76656 | 0.004833173 | CCc1ccccc1 [SEP] Cc1ccccn1 [SEP] CCc1ccccc1 [SEP] Cc1ccccn1 [SEP] Clc1cccc2ccccc12 [SEP] Cc1ccccc1 [SEP] C1CCOC1
NS_B28 | CCc1ccccc1 | 23.6 | Cc1ccccn1 | 10.4 | CCc1ccccc1 | 30 | Cc1ccccn1 | 12.5 | 0.2 | Cc1ccccc1 | C1CCOC1 | 0.8 | Clc1cccc2ccccc12 | 2 | 34.09521 | 0.003288052 | CCc1ccccc1 [SEP] Cc1ccccn1 [SEP] CCc1ccccc1 [SEP] Cc1ccccn1 [SEP] Clc1cccc2ccccc12 [SEP] Cc1ccccc1 [SEP] C1CCOC1
NS_B96 | CCc1ccccc1 | 23.6 | Cc1ccccn1 | 10.4 | CCc1ccccc1 | 30 | Cc1ccccn1 | 12.5 | 0.2 | Cc1ccccc1 | C1CCOC1 | 0.8 | Clc1cccc2ccccc12 | 2.1 | 39.43018 | 0.003408862 | CCc1ccccc1 [SEP] Cc1ccccn1 [SEP] CCc1ccccc1 [SEP] Cc1ccccn1 [SEP] Clc1cccc2ccccc12 [SEP] Cc1ccccc1 [SEP] C1CCOC1
NS_B97 | CCc1ccccc1 | 23.6 | Cc1ccccn1 | 10.4 | CCc1ccccc1 | 30 | Cc1ccccn1 | 12.5 | 0.2 | Cc1ccccc1 | C1CCOC1 | 0.8 | Clc1cccc2ccccc12 | 2.2 | 39.40738 | 0.003398076 | CCc1ccccc1 [SEP] Cc1ccccn1 [SEP] CCc1ccccc1 [SEP] Cc1ccccn1 [SEP] Clc1cccc2ccccc12 [SEP] Cc1ccccc1 [SEP] C1CCOC1
NS_B98 | CCc1ccccc1 | 23.6 | Cc1ccccn1 | 10.4 | CCc1ccccc1 | 30 | Cc1ccccn1 | 12.5 | 0.2 | Cc1ccccc1 | C1CCOC1 | 0.8 | Clc1cccc2ccccc12 | 2.3 | 38.81932 | 0.003127553 | CCc1ccccc1 [SEP] Cc1ccccn1 [SEP] CCc1ccccc1 [SEP] Cc1ccccn1 [SEP] Clc1cccc2ccccc12 [SEP] Cc1ccccc1 [SEP] C1CCOC1
NS_B99 | CCc1ccccc1 | 23.6 | Cc1ccccn1 | 10.4 | CCc1ccccc1 | 30 | Cc1ccccn1 | 12.5 | 0.2 | Cc1ccccc1 | C1CCOC1 | 0.8 | Clc1cccc2ccccc12 | 2.4 | 40.1813 | 0.003061307 | CCc1ccccc1 [SEP] Cc1ccccn1 [SEP] CCc1ccccc1 [SEP] Cc1ccccn1 [SEP] Clc1cccc2ccccc12 [SEP] Cc1ccccc1 [SEP] C1CCOC1
NS_B29 | CCc1ccccc1 | 23.6 | Cc1ccccn1 | 10.4 | CCc1ccccc1 | 30 | Cc1ccccn1 | 12.5 | 0.2 | Cc1ccccc1 | C1CCOC1 | 0.8 | Clc1cccc2ccccc12 | 2.5 | 32.56504 | 0.002424727 | CCc1ccccc1 [SEP] Cc1ccccn1 [SEP] CCc1ccccc1 [SEP] Cc1ccccn1 [SEP] Clc1cccc2ccccc12 [SEP] Cc1ccccc1 [SEP] C1CCOC1
NS_B30 | CCc1ccccc1 | 23.6 | Cc1ccccn1 | 10.4 | CCc1ccccc1 | 30 | Cc1ccccn1 | 12.5 | 0.2 | Cc1ccccc1 | C1CCOC1 | 0.8 | Clc1cccc2ccccc12 | 3 | 35.00202 | 0.003702135 | CCc1ccccc1 [SEP] Cc1ccccn1 [SEP] CCc1ccccc1 [SEP] Cc1ccccn1 [SEP] Clc1cccc2ccccc12 [SEP] Cc1ccccc1 [SEP] C1CCOC1
NS_B39 | CCc1ccccc1 | 23.6 | Cc1ccccn1 | 10.4 | CCc1ccccc1 | 30 | Cc1ccccn1 | 12.5 | 0.2 | Cc1ccccc1 | C1CCOC1 | 0.8 | Clc1cccc2ccccc12 | 3.5 | 34.73079 | 0.002973887 | CCc1ccccc1 [SEP] Cc1ccccn1 [SEP] CCc1ccccc1 [SEP] Cc1ccccn1 [SEP] Clc1cccc2ccccc12 [SEP] Cc1ccccc1 [SEP] C1CCOC1
NS_B40 | CCc1ccccc1 | 23.6 | Cc1ccccn1 | 10.4 | CCc1ccccc1 | 30 | Cc1ccccn1 | 12.5 | 0.2 | Cc1ccccc1 | C1CCOC1 | 0.8 | Clc1cccc2ccccc12 | 4 | 36.05255 | 0.0035938 | CCc1ccccc1 [SEP] Cc1ccccn1 [SEP] CCc1ccccc1 [SEP] Cc1ccccn1 [SEP] Clc1cccc2ccccc12 [SEP] Cc1ccccc1 [SEP] C1CCOC1
NS_B6 | CCc1ccccc1 | 23.6 | Cc1ccccn1 | 10.4 | CCc1ccccc1 | 40 | Cc1ccccn1 | 18 | 0.8 | Cc1ccccc1 | C1CCOC1 | 0.8 | Clc1cccc2ccccc12 | 1 | 25.48759 | 0.005793562 | CCc1ccccc1 [SEP] Cc1ccccn1 [SEP] CCc1ccccc1 [SEP] Cc1ccccn1 [SEP] Clc1cccc2ccccc12 [SEP] Cc1ccccc1 [SEP] C1CCOC1
NS_B136 | CCc1ccccc1 | 23.6 | Cc1ccccn1 | 10.4 | CCc1ccccc1 | 40 | Cc1ccccn1 | 18 | 0.8 | Cc1ccccc1 | C1CCOC1 | 0.8 | Clc1cccc2ccccc12 | 1.1 | 26.26736 | 0.005147915 | CCc1ccccc1 [SEP] Cc1ccccn1 [SEP] CCc1ccccc1 [SEP] Cc1ccccn1 [SEP] Clc1cccc2ccccc12 [SEP] Cc1ccccc1 [SEP] C1CCOC1
NS_B137 | CCc1ccccc1 | 23.6 | Cc1ccccn1 | 10.4 | CCc1ccccc1 | 40 | Cc1ccccn1 | 18 | 0.8 | Cc1ccccc1 | C1CCOC1 | 0.8 | Clc1cccc2ccccc12 | 1.2 | 26.38992 | 0.005360443 | CCc1ccccc1 [SEP] Cc1ccccn1 [SEP] CCc1ccccc1 [SEP] Cc1ccccn1 [SEP] Clc1cccc2ccccc12 [SEP] Cc1ccccc1 [SEP] C1CCOC1
NS_B138 | CCc1ccccc1 | 23.6 | Cc1ccccn1 | 10.4 | CCc1ccccc1 | 40 | Cc1ccccn1 | 18 | 0.8 | Cc1ccccc1 | C1CCOC1 | 0.8 | Clc1cccc2ccccc12 | 1.3 | 26.96663 | 0.005479956 | CCc1ccccc1 [SEP] Cc1ccccn1 [SEP] CCc1ccccc1 [SEP] Cc1ccccn1 [SEP] Clc1cccc2ccccc12 [SEP] Cc1ccccc1 [SEP] C1CCOC1
NS_B139 | CCc1ccccc1 | 23.6 | Cc1ccccn1 | 10.4 | CCc1ccccc1 | 40 | Cc1ccccn1 | 18 | 0.8 | Cc1ccccc1 | C1CCOC1 | 0.8 | Clc1cccc2ccccc12 | 1.4 | 26.94125 | 0.003877435 | CCc1ccccc1 [SEP] Cc1ccccn1 [SEP] CCc1ccccc1 [SEP] Cc1ccccn1 [SEP] Clc1cccc2ccccc12 [SEP] Cc1ccccc1 [SEP] C1CCOC1
NS_B41 | CCc1ccccc1 | 23.6 | Cc1ccccn1 | 10.4 | CCc1ccccc1 | 40 | Cc1ccccn1 | 18 | 0.8 | Cc1ccccc1 | C1CCOC1 | 0.8 | Clc1cccc2ccccc12 | 1.5 | 26.75053 | 0.003514657 | CCc1ccccc1 [SEP] Cc1ccccn1 [SEP] CCc1ccccc1 [SEP] Cc1ccccn1 [SEP] Clc1cccc2ccccc12 [SEP] Cc1ccccc1 [SEP] C1CCOC1
NS_B140 | CCc1ccccc1 | 23.6 | Cc1ccccn1 | 10.4 | CCc1ccccc1 | 40 | Cc1ccccn1 | 18 | 0.8 | Cc1ccccc1 | C1CCOC1 | 0.8 | Clc1cccc2ccccc12 | 1.6 | 27.16729 | 0.005871665 | CCc1ccccc1 [SEP] Cc1ccccn1 [SEP] CCc1ccccc1 [SEP] Cc1ccccn1 [SEP] Clc1cccc2ccccc12 [SEP] Cc1ccccc1 [SEP] C1CCOC1
NS_B141 | CCc1ccccc1 | 23.6 | Cc1ccccn1 | 10.4 | CCc1ccccc1 | 40 | Cc1ccccn1 | 18 | 0.8 | Cc1ccccc1 | C1CCOC1 | 0.8 | Clc1cccc2ccccc12 | 1.7 | 27.77531 | 0.006724773 | CCc1ccccc1 [SEP] Cc1ccccn1 [SEP] CCc1ccccc1 [SEP] Cc1ccccn1 [SEP] Clc1cccc2ccccc12 [SEP] Cc1ccccc1 [SEP] C1CCOC1
NS_B142 | CCc1ccccc1 | 23.6 | Cc1ccccn1 | 10.4 | CCc1ccccc1 | 40 | Cc1ccccn1 | 18 | 0.8 | Cc1ccccc1 | C1CCOC1 | 0.8 | Clc1cccc2ccccc12 | 1.8 | 27.79158 | 0.005912121 | CCc1ccccc1 [SEP] Cc1ccccn1 [SEP] CCc1ccccc1 [SEP] Cc1ccccn1 [SEP] Clc1cccc2ccccc12 [SEP] Cc1ccccc1 [SEP] C1CCOC1
NS_B143 | CCc1ccccc1 | 23.6 | Cc1ccccn1 | 10.4 | CCc1ccccc1 | 40 | Cc1ccccn1 | 18 | 0.8 | Cc1ccccc1 | C1CCOC1 | 0.8 | Clc1cccc2ccccc12 | 1.9 | 28.28113 | 0.00458801 | CCc1ccccc1 [SEP] Cc1ccccn1 [SEP] CCc1ccccc1 [SEP] Cc1ccccn1 [SEP] Clc1cccc2ccccc12 [SEP] Cc1ccccc1 [SEP] C1CCOC1
NS_B42 | CCc1ccccc1 | 23.6 | Cc1ccccn1 | 10.4 | CCc1ccccc1 | 40 | Cc1ccccn1 | 18 | 0.8 | Cc1ccccc1 | C1CCOC1 | 0.8 | Clc1cccc2ccccc12 | 2 | 27.97216 | 0.003203184 | CCc1ccccc1 [SEP] Cc1ccccn1 [SEP] CCc1ccccc1 [SEP] Cc1ccccn1 [SEP] Clc1cccc2ccccc12 [SEP] Cc1ccccc1 [SEP] C1CCOC1
NS_B144 | CCc1ccccc1 | 23.6 | Cc1ccccn1 | 10.4 | CCc1ccccc1 | 40 | Cc1ccccn1 | 18 | 0.8 | Cc1ccccc1 | C1CCOC1 | 0.8 | Clc1cccc2ccccc12 | 2.1 | 28.06829 | 0.003638774 | CCc1ccccc1 [SEP] Cc1ccccn1 [SEP] CCc1ccccc1 [SEP] Cc1ccccn1 [SEP] Clc1cccc2ccccc12 [SEP] Cc1ccccc1 [SEP] C1CCOC1
NS_B145 | CCc1ccccc1 | 23.6 | Cc1ccccn1 | 10.4 | CCc1ccccc1 | 40 | Cc1ccccn1 | 18 | 0.8 | Cc1ccccc1 | C1CCOC1 | 0.8 | Clc1cccc2ccccc12 | 2.2 | 28.99496 | 0.00404977 | CCc1ccccc1 [SEP] Cc1ccccn1 [SEP] CCc1ccccc1 [SEP] Cc1ccccn1 [SEP] Clc1cccc2ccccc12 [SEP] Cc1ccccc1 [SEP] C1CCOC1
NS_B146 | CCc1ccccc1 | 23.6 | Cc1ccccn1 | 10.4 | CCc1ccccc1 | 40 | Cc1ccccn1 | 18 | 0.8 | Cc1ccccc1 | C1CCOC1 | 0.8 | Clc1cccc2ccccc12 | 2.3 | 28.73774 | 0.004041322 | CCc1ccccc1 [SEP] Cc1ccccn1 [SEP] CCc1ccccc1 [SEP] Cc1ccccn1 [SEP] Clc1cccc2ccccc12 [SEP] Cc1ccccc1 [SEP] C1CCOC1
NS_B147 | CCc1ccccc1 | 23.6 | Cc1ccccn1 | 10.4 | CCc1ccccc1 | 40 | Cc1ccccn1 | 18 | 0.8 | Cc1ccccc1 | C1CCOC1 | 0.8 | Clc1cccc2ccccc12 | 2.4 | 28.91681 | 0.004051513 | CCc1ccccc1 [SEP] Cc1ccccn1 [SEP] CCc1ccccc1 [SEP] Cc1ccccn1 [SEP] Clc1cccc2ccccc12 [SEP] Cc1ccccc1 [SEP] C1CCOC1
NS_B43 | CCc1ccccc1 | 23.6 | Cc1ccccn1 | 10.4 | CCc1ccccc1 | 40 | Cc1ccccn1 | 18 | 0.8 | Cc1ccccc1 | C1CCOC1 | 0.8 | Clc1cccc2ccccc12 | 2.5 | 28.40612 | 0.002919582 | CCc1ccccc1 [SEP] Cc1ccccn1 [SEP] CCc1ccccc1 [SEP] Cc1ccccn1 [SEP] Clc1cccc2ccccc12 [SEP] Cc1ccccc1 [SEP] C1CCOC1
NS_B44 | CCc1ccccc1 | 23.6 | Cc1ccccn1 | 10.4 | CCc1ccccc1 | 40 | Cc1ccccn1 | 18 | 0.8 | Cc1ccccc1 | C1CCOC1 | 0.8 | Clc1cccc2ccccc12 | 3 | 28.99561 | 0.003861806 | CCc1ccccc1 [SEP] Cc1ccccn1 [SEP] CCc1ccccc1 [SEP] Cc1ccccn1 [SEP] Clc1cccc2ccccc12 [SEP] Cc1ccccc1 [SEP] C1CCOC1
NS_B45 | CCc1ccccc1 | 23.6 | Cc1ccccn1 | 10.4 | CCc1ccccc1 | 40 | Cc1ccccn1 | 18 | 0.8 | Cc1ccccc1 | C1CCOC1 | 0.8 | Clc1cccc2ccccc12 | 3.5 | 28.93972 | 0.003584504 | CCc1ccccc1 [SEP] Cc1ccccn1 [SEP] CCc1ccccc1 [SEP] Cc1ccccn1 [SEP] Clc1cccc2ccccc12 [SEP] Cc1ccccc1 [SEP] C1CCOC1
NS_B46 | CCc1ccccc1 | 23.6 | Cc1ccccn1 | 10.4 | CCc1ccccc1 | 40 | Cc1ccccn1 | 18 | 0.8 | Cc1ccccc1 | C1CCOC1 | 0.8 | Clc1cccc2ccccc12 | 4 | 28.79033 | 0.002997306 | CCc1ccccc1 [SEP] Cc1ccccn1 [SEP] CCc1ccccc1 [SEP] Cc1ccccn1 [SEP] Clc1cccc2ccccc12 [SEP] Cc1ccccc1 [SEP] C1CCOC1
NS_B47 | CCc1ccccc1 | 23.6 | Cc1ccccn1 | 10.4 | CCc1ccccc1 | 40 | Cc1ccccn1 | 18 | 0.8 | Cc1ccccc1 | C1CCOC1 | 0.8 | Clc1cccc2ccccc12 | 4.5 | 29.02321 | 0.004166165 | CCc1ccccc1 [SEP] Cc1ccccn1 [SEP] CCc1ccccc1 [SEP] Cc1ccccn1 [SEP] Clc1cccc2ccccc12 [SEP] Cc1ccccc1 [SEP] C1CCOC1
NS_B7 | CCc1ccccc1 | 23.6 | Cc1ccccn1 | 10.4 | CCc1ccccc1 | 40 | Cc1ccccn1 | 18 | 0.6 | Cc1ccccc1 | C1CCOC1 | 0.8 | Clc1cccc2ccccc12 | 1 | 26.90723 | 0.005283345 | CCc1ccccc1 [SEP] Cc1ccccn1 [SEP] CCc1ccccc1 [SEP] Cc1ccccn1 [SEP] Clc1cccc2ccccc12 [SEP] Cc1ccccc1 [SEP] C1CCOC1
NS_B148 | CCc1ccccc1 | 23.6 | Cc1ccccn1 | 10.4 | CCc1ccccc1 | 40 | Cc1ccccn1 | 18 | 0.6 | Cc1ccccc1 | C1CCOC1 | 0.8 | Clc1cccc2ccccc12 | 1.1 | 27.40178 | 0.004762817 | CCc1ccccc1 [SEP] Cc1ccccn1 [SEP] CCc1ccccc1 [SEP] Cc1ccccn1 [SEP] Clc1cccc2ccccc12 [SEP] Cc1ccccc1 [SEP] C1CCOC1
NS_B149 | CCc1ccccc1 | 23.6 | Cc1ccccn1 | 10.4 | CCc1ccccc1 | 40 | Cc1ccccn1 | 18 | 0.6 | Cc1ccccc1 | C1CCOC1 | 0.8 | Clc1cccc2ccccc12 | 1.2 | 28.08154 | 0.004590216 | CCc1ccccc1 [SEP] Cc1ccccn1 [SEP] CCc1ccccc1 [SEP] Cc1ccccn1 [SEP] Clc1cccc2ccccc12 [SEP] Cc1ccccc1 [SEP] C1CCOC1
NS_B150 | CCc1ccccc1 | 23.6 | Cc1ccccn1 | 10.4 | CCc1ccccc1 | 40 | Cc1ccccn1 | 18 | 0.6 | Cc1ccccc1 | C1CCOC1 | 0.8 | Clc1cccc2ccccc12 | 1.3 | 28.43189 | 0.005220633 | CCc1ccccc1 [SEP] Cc1ccccn1 [SEP] CCc1ccccc1 [SEP] Cc1ccccn1 [SEP] Clc1cccc2ccccc12 [SEP] Cc1ccccc1 [SEP] C1CCOC1
NS_B151 | CCc1ccccc1 | 23.6 | Cc1ccccn1 | 10.4 | CCc1ccccc1 | 40 | Cc1ccccn1 | 18 | 0.6 | Cc1ccccc1 | C1CCOC1 | 0.8 | Clc1cccc2ccccc12 | 1.4 | 29.0597 | 0.004840715 | CCc1ccccc1 [SEP] Cc1ccccn1 [SEP] CCc1ccccc1 [SEP] Cc1ccccn1 [SEP] Clc1cccc2ccccc12 [SEP] Cc1ccccc1 [SEP] C1CCOC1
NS_B48 | CCc1ccccc1 | 23.6 | Cc1ccccn1 | 10.4 | CCc1ccccc1 | 40 | Cc1ccccn1 | 18 | 0.6 | Cc1ccccc1 | C1CCOC1 | 0.8 | Clc1cccc2ccccc12 | 1.5 | 29.97526 | 0.005792951 | CCc1ccccc1 [SEP] Cc1ccccn1 [SEP] CCc1ccccc1 [SEP] Cc1ccccn1 [SEP] Clc1cccc2ccccc12 [SEP] Cc1ccccc1 [SEP] C1CCOC1
NS_B152 | CCc1ccccc1 | 23.6 | Cc1ccccn1 | 10.4 | CCc1ccccc1 | 40 | Cc1ccccn1 | 18 | 0.6 | Cc1ccccc1 | C1CCOC1 | 0.8 | Clc1cccc2ccccc12 | 1.6 | 29.80883 | 0.005817016 | CCc1ccccc1 [SEP] Cc1ccccn1 [SEP] CCc1ccccc1 [SEP] Cc1ccccn1 [SEP] Clc1cccc2ccccc12 [SEP] Cc1ccccc1 [SEP] C1CCOC1
NS_B153 | CCc1ccccc1 | 23.6 | Cc1ccccn1 | 10.4 | CCc1ccccc1 | 40 | Cc1ccccn1 | 18 | 0.6 | Cc1ccccc1 | C1CCOC1 | 0.8 | Clc1cccc2ccccc12 | 1.7 | 30.15366 | 0.005328505 | CCc1ccccc1 [SEP] Cc1ccccn1 [SEP] CCc1ccccc1 [SEP] Cc1ccccn1 [SEP] Clc1cccc2ccccc12 [SEP] Cc1ccccc1 [SEP] C1CCOC1
NS_B154 | CCc1ccccc1 | 23.6 | Cc1ccccn1 | 10.4 | CCc1ccccc1 | 40 | Cc1ccccn1 | 18 | 0.6 | Cc1ccccc1 | C1CCOC1 | 0.8 | Clc1cccc2ccccc12 | 1.8 | 30.61016 | 0.006058028 | CCc1ccccc1 [SEP] Cc1ccccn1 [SEP] CCc1ccccc1 [SEP] Cc1ccccn1 [SEP] Clc1cccc2ccccc12 [SEP] Cc1ccccc1 [SEP] C1CCOC1
NS_B155 | CCc1ccccc1 | 23.6 | Cc1ccccn1 | 10.4 | CCc1ccccc1 | 40 | Cc1ccccn1 | 18 | 0.6 | Cc1ccccc1 | C1CCOC1 | 0.8 | Clc1cccc2ccccc12 | 1.9 | 30.79319 | 0.005161051 | CCc1ccccc1 [SEP] Cc1ccccn1 [SEP] CCc1ccccc1 [SEP] Cc1ccccn1 [SEP] Clc1cccc2ccccc12 [SEP] Cc1ccccc1 [SEP] C1CCOC1
NS_B49 | CCc1ccccc1 | 23.6 | Cc1ccccn1 | 10.4 | CCc1ccccc1 | 40 | Cc1ccccn1 | 18 | 0.6 | Cc1ccccc1 | C1CCOC1 | 0.8 | Clc1cccc2ccccc12 | 2 | 31.2358 | 0.00406355 | CCc1ccccc1 [SEP] Cc1ccccn1 [SEP] CCc1ccccc1 [SEP] Cc1ccccn1 [SEP] Clc1cccc2ccccc12 [SEP] Cc1ccccc1 [SEP] C1CCOC1
NS_B156 | CCc1ccccc1 | 23.6 | Cc1ccccn1 | 10.4 | CCc1ccccc1 | 40 | Cc1ccccn1 | 18 | 0.6 | Cc1ccccc1 | C1CCOC1 | 0.8 | Clc1cccc2ccccc12 | 2.1 | 31.60834 | 0.003645084 | CCc1ccccc1 [SEP] Cc1ccccn1 [SEP] CCc1ccccc1 [SEP] Cc1ccccn1 [SEP] Clc1cccc2ccccc12 [SEP] Cc1ccccc1 [SEP] C1CCOC1
NS_B157 | CCc1ccccc1 | 23.6 | Cc1ccccn1 | 10.4 | CCc1ccccc1 | 40 | Cc1ccccn1 | 18 | 0.6 | Cc1ccccc1 | C1CCOC1 | 0.8 | Clc1cccc2ccccc12 | 2.2 | 31.79446 | 0.004215807 | CCc1ccccc1 [SEP] Cc1ccccn1 [SEP] CCc1ccccc1 [SEP] Cc1ccccn1 [SEP] Clc1cccc2ccccc12 [SEP] Cc1ccccc1 [SEP] C1CCOC1
NS_B158 | CCc1ccccc1 | 23.6 | Cc1ccccn1 | 10.4 | CCc1ccccc1 | 40 | Cc1ccccn1 | 18 | 0.6 | Cc1ccccc1 | C1CCOC1 | 0.8 | Clc1cccc2ccccc12 | 2.3 | 31.53118 | 0.003383339 | CCc1ccccc1 [SEP] Cc1ccccn1 [SEP] CCc1ccccc1 [SEP] Cc1ccccn1 [SEP] Clc1cccc2ccccc12 [SEP] Cc1ccccc1 [SEP] C1CCOC1
NS_B159 | CCc1ccccc1 | 23.6 | Cc1ccccn1 | 10.4 | CCc1ccccc1 | 40 | Cc1ccccn1 | 18 | 0.6 | Cc1ccccc1 | C1CCOC1 | 0.8 | Clc1cccc2ccccc12 | 2.4 | 31.34295 | 0.003420584 | CCc1ccccc1 [SEP] Cc1ccccn1 [SEP] CCc1ccccc1 [SEP] Cc1ccccn1 [SEP] Clc1cccc2ccccc12 [SEP] Cc1ccccc1 [SEP] C1CCOC1
NS_B50 | CCc1ccccc1 | 23.6 | Cc1ccccn1 | 10.4 | CCc1ccccc1 | 40 | Cc1ccccn1 | 18 | 0.6 | Cc1ccccc1 | C1CCOC1 | 0.8 | Clc1cccc2ccccc12 | 2.5 | 30.66676 | 0.003368893 | CCc1ccccc1 [SEP] Cc1ccccn1 [SEP] CCc1ccccc1 [SEP] Cc1ccccn1 [SEP] Clc1cccc2ccccc12 [SEP] Cc1ccccc1 [SEP] C1CCOC1
NS_B51 | CCc1ccccc1 | 23.6 | Cc1ccccn1 | 10.4 | CCc1ccccc1 | 40 | Cc1ccccn1 | 18 | 0.6 | Cc1ccccc1 | C1CCOC1 | 0.8 | Clc1cccc2ccccc12 | 3 | 31.77513 | 0.003953492 | CCc1ccccc1 [SEP] Cc1ccccn1 [SEP] CCc1ccccc1 [SEP] Cc1ccccn1 [SEP] Clc1cccc2ccccc12 [SEP] Cc1ccccc1 [SEP] C1CCOC1
NS_B52 | CCc1ccccc1 | 23.6 | Cc1ccccn1 | 10.4 | CCc1ccccc1 | 40 | Cc1ccccn1 | 18 | 0.6 | Cc1ccccc1 | C1CCOC1 | 0.8 | Clc1cccc2ccccc12 | 3.5 | 31.73422 | 0.003723081 | CCc1ccccc1 [SEP] Cc1ccccn1 [SEP] CCc1ccccc1 [SEP] Cc1ccccn1 [SEP] Clc1cccc2ccccc12 [SEP] Cc1ccccc1 [SEP] C1CCOC1
NS_B53 | CCc1ccccc1 | 23.6 | Cc1ccccn1 | 10.4 | CCc1ccccc1 | 40 | Cc1ccccn1 | 18 | 0.6 | Cc1ccccc1 | C1CCOC1 | 0.8 | Clc1cccc2ccccc12 | 4 | 31.42064 | 0.004048328 | CCc1ccccc1 [SEP] Cc1ccccn1 [SEP] CCc1ccccc1 [SEP] Cc1ccccn1 [SEP] Clc1cccc2ccccc12 [SEP] Cc1ccccc1 [SEP] C1CCOC1
NS_B54 | CCc1ccccc1 | 23.6 | Cc1ccccn1 | 10.4 | CCc1ccccc1 | 40 | Cc1ccccn1 | 18 | 0.6 | Cc1ccccc1 | C1CCOC1 | 0.8 | Clc1cccc2ccccc12 | 4.5 | 32.08127 | 0.003561789 | CCc1ccccc1 [SEP] Cc1ccccn1 [SEP] CCc1ccccc1 [SEP] Cc1ccccn1 [SEP] Clc1cccc2ccccc12 [SEP] Cc1ccccc1 [SEP] C1CCOC1
NS_B8 | CCc1ccccc1 | 23.6 | Cc1ccccn1 | 10.4 | CCc1ccccc1 | 40 | Cc1ccccn1 | 18 | 0.5 | Cc1ccccc1 | C1CCOC1 | 0.8 | Clc1cccc2ccccc12 | 1 | 27.69486 | 0.004938861 | CCc1ccccc1 [SEP] Cc1ccccn1 [SEP] CCc1ccccc1 [SEP] Cc1ccccn1 [SEP] Clc1cccc2ccccc12 [SEP] Cc1ccccc1 [SEP] C1CCOC1
NS_B160 | CCc1ccccc1 | 23.6 | Cc1ccccn1 | 10.4 | CCc1ccccc1 | 40 | Cc1ccccn1 | 18 | 0.5 | Cc1ccccc1 | C1CCOC1 | 0.8 | Clc1cccc2ccccc12 | 1.1 | 28.61316 | 0.004928435 | CCc1ccccc1 [SEP] Cc1ccccn1 [SEP] CCc1ccccc1 [SEP] Cc1ccccn1 [SEP] Clc1cccc2ccccc12 [SEP] Cc1ccccc1 [SEP] C1CCOC1
NS_B161 | CCc1ccccc1 | 23.6 | Cc1ccccn1 | 10.4 | CCc1ccccc1 | 40 | Cc1ccccn1 | 18 | 0.5 | Cc1ccccc1 | C1CCOC1 | 0.8 | Clc1cccc2ccccc12 | 1.2 | 28.59034 | 0.005028997 | CCc1ccccc1 [SEP] Cc1ccccn1 [SEP] CCc1ccccc1 [SEP] Cc1ccccn1 [SEP] Clc1cccc2ccccc12 [SEP] Cc1ccccc1 [SEP] C1CCOC1
NS_B162 | CCc1ccccc1 | 23.6 | Cc1ccccn1 | 10.4 | CCc1ccccc1 | 40 | Cc1ccccn1 | 18 | 0.5 | Cc1ccccc1 | C1CCOC1 | 0.8 | Clc1cccc2ccccc12 | 1.3 | 28.69261 | 0.004123443 | CCc1ccccc1 [SEP] Cc1ccccn1 [SEP] CCc1ccccc1 [SEP] Cc1ccccn1 [SEP] Clc1cccc2ccccc12 [SEP] Cc1ccccc1 [SEP] C1CCOC1
NS_B163 | CCc1ccccc1 | 23.6 | Cc1ccccn1 | 10.4 | CCc1ccccc1 | 40 | Cc1ccccn1 | 18 | 0.5 | Cc1ccccc1 | C1CCOC1 | 0.8 | Clc1cccc2ccccc12 | 1.4 | 31.07005 | 0.005224614 | CCc1ccccc1 [SEP] Cc1ccccn1 [SEP] CCc1ccccc1 [SEP] Cc1ccccn1 [SEP] Clc1cccc2ccccc12 [SEP] Cc1ccccc1 [SEP] C1CCOC1
NS_B55 | CCc1ccccc1 | 23.6 | Cc1ccccn1 | 10.4 | CCc1ccccc1 | 40 | Cc1ccccn1 | 18 | 0.5 | Cc1ccccc1 | C1CCOC1 | 0.8 | Clc1cccc2ccccc12 | 1.5 | 30.58366 | 0.005012598 | CCc1ccccc1 [SEP] Cc1ccccn1 [SEP] CCc1ccccc1 [SEP] Cc1ccccn1 [SEP] Clc1cccc2ccccc12 [SEP] Cc1ccccc1 [SEP] C1CCOC1
NS_B164 | CCc1ccccc1 | 23.6 | Cc1ccccn1 | 10.4 | CCc1ccccc1 | 40 | Cc1ccccn1 | 18 | 0.5 | Cc1ccccc1 | C1CCOC1 | 0.8 | Clc1cccc2ccccc12 | 1.6 | 31.34653 | 0.006230008 | CCc1ccccc1 [SEP] Cc1ccccn1 [SEP] CCc1ccccc1 [SEP] Cc1ccccn1 [SEP] Clc1cccc2ccccc12 [SEP] Cc1ccccc1 [SEP] C1CCOC1
NS_B165 | CCc1ccccc1 | 23.6 | Cc1ccccn1 | 10.4 | CCc1ccccc1 | 40 | Cc1ccccn1 | 18 | 0.5 | Cc1ccccc1 | C1CCOC1 | 0.8 | Clc1cccc2ccccc12 | 1.7 | 32.46443 | 0.005843326 | CCc1ccccc1 [SEP] Cc1ccccn1 [SEP] CCc1ccccc1 [SEP] Cc1ccccn1 [SEP] Clc1cccc2ccccc12 [SEP] Cc1ccccc1 [SEP] C1CCOC1
NS_B166 | CCc1ccccc1 | 23.6 | Cc1ccccn1 | 10.4 | CCc1ccccc1 | 40 | Cc1ccccn1 | 18 | 0.5 | Cc1ccccc1 | C1CCOC1 | 0.8 | Clc1cccc2ccccc12 | 1.8 | 32.72602 | 0.005604703 | CCc1ccccc1 [SEP] Cc1ccccn1 [SEP] CCc1ccccc1 [SEP] Cc1ccccn1 [SEP] Clc1cccc2ccccc12 [SEP] Cc1ccccc1 [SEP] C1CCOC1
NS_B167 | CCc1ccccc1 | 23.6 | Cc1ccccn1 | 10.4 | CCc1ccccc1 | 40 | Cc1ccccn1 | 18 | 0.5 | Cc1ccccc1 | C1CCOC1 | 0.8 | Clc1cccc2ccccc12 | 1.9 | 32.89562 | 0.003591865 | CCc1ccccc1 [SEP] Cc1ccccn1 [SEP] CCc1ccccc1 [SEP] Cc1ccccn1 [SEP] Clc1cccc2ccccc12 [SEP] Cc1ccccc1 [SEP] C1CCOC1
NS_B56 | CCc1ccccc1 | 23.6 | Cc1ccccn1 | 10.4 | CCc1ccccc1 | 40 | Cc1ccccn1 | 18 | 0.5 | Cc1ccccc1 | C1CCOC1 | 0.8 | Clc1cccc2ccccc12 | 2 | 32.14838 | 0.004550429 | CCc1ccccc1 [SEP] Cc1ccccn1 [SEP] CCc1ccccc1 [SEP] Cc1ccccn1 [SEP] Clc1cccc2ccccc12 [SEP] Cc1ccccc1 [SEP] C1CCOC1
NS_B168 | CCc1ccccc1 | 23.6 | Cc1ccccn1 | 10.4 | CCc1ccccc1 | 40 | Cc1ccccn1 | 18 | 0.5 | Cc1ccccc1 | C1CCOC1 | 0.8 | Clc1cccc2ccccc12 | 2.1 | 32.79418 | 0.004323297 | CCc1ccccc1 [SEP] Cc1ccccn1 [SEP] CCc1ccccc1 [SEP] Cc1ccccn1 [SEP] Clc1cccc2ccccc12 [SEP] Cc1ccccc1 [SEP] C1CCOC1
NS_B169 | CCc1ccccc1 | 23.6 | Cc1ccccn1 | 10.4 | CCc1ccccc1 | 40 | Cc1ccccn1 | 18 | 0.5 | Cc1ccccc1 | C1CCOC1 | 0.8 | Clc1cccc2ccccc12 | 2.2 | 33.12734 | 0.004196294 | CCc1ccccc1 [SEP] Cc1ccccn1 [SEP] CCc1ccccc1 [SEP] Cc1ccccn1 [SEP] Clc1cccc2ccccc12 [SEP] Cc1ccccc1 [SEP] C1CCOC1
NS_B170 | CCc1ccccc1 | 23.6 | Cc1ccccn1 | 10.4 | CCc1ccccc1 | 40 | Cc1ccccn1 | 18 | 0.5 | Cc1ccccc1 | C1CCOC1 | 0.8 | Clc1cccc2ccccc12 | 2.3 | 33.18116 | 0.003885923 | CCc1ccccc1 [SEP] Cc1ccccn1 [SEP] CCc1ccccc1 [SEP] Cc1ccccn1 [SEP] Clc1cccc2ccccc12 [SEP] Cc1ccccc1 [SEP] C1CCOC1
NS_B171 | CCc1ccccc1 | 23.6 | Cc1ccccn1 | 10.4 | CCc1ccccc1 | 40 | Cc1ccccn1 | 18 | 0.5 | Cc1ccccc1 | C1CCOC1 | 0.8 | Clc1cccc2ccccc12 | 2.4 | 32.81515 | 0.003692907 | CCc1ccccc1 [SEP] Cc1ccccn1 [SEP] CCc1ccccc1 [SEP] Cc1ccccn1 [SEP] Clc1cccc2ccccc12 [SEP] Cc1ccccc1 [SEP] C1CCOC1
NS_B57 | CCc1ccccc1 | 23.6 | Cc1ccccn1 | 10.4 | CCc1ccccc1 | 40 | Cc1ccccn1 | 18 | 0.5 | Cc1ccccc1 | C1CCOC1 | 0.8 | Clc1cccc2ccccc12 | 2.5 | 32.29984 | 0.003009819 | CCc1ccccc1 [SEP] Cc1ccccn1 [SEP] CCc1ccccc1 [SEP] Cc1ccccn1 [SEP] Clc1cccc2ccccc12 [SEP] Cc1ccccc1 [SEP] C1CCOC1
NS_B58 | CCc1ccccc1 | 23.6 | Cc1ccccn1 | 10.4 | CCc1ccccc1 | 40 | Cc1ccccn1 | 18 | 0.5 | Cc1ccccc1 | C1CCOC1 | 0.8 | Clc1cccc2ccccc12 | 3 | 32.81899 | 0.003793242 | CCc1ccccc1 [SEP] Cc1ccccn1 [SEP] CCc1ccccc1 [SEP] Cc1ccccn1 [SEP] Clc1cccc2ccccc12 [SEP] Cc1ccccc1 [SEP] C1CCOC1
NS_B59 | CCc1ccccc1 | 23.6 | Cc1ccccn1 | 10.4 | CCc1ccccc1 | 40 | Cc1ccccn1 | 18 | 0.5 | Cc1ccccc1 | C1CCOC1 | 0.8 | Clc1cccc2ccccc12 | 3.5 | 33.36169 | 0.003368584 | CCc1ccccc1 [SEP] Cc1ccccn1 [SEP] CCc1ccccc1 [SEP] Cc1ccccn1 [SEP] Clc1cccc2ccccc12 [SEP] Cc1ccccc1 [SEP] C1CCOC1
NS_B60 | CCc1ccccc1 | 23.6 | Cc1ccccn1 | 10.4 | CCc1ccccc1 | 40 | Cc1ccccn1 | 18 | 0.5 | Cc1ccccc1 | C1CCOC1 | 0.8 | Clc1cccc2ccccc12 | 4 | 33.2492 | 0.00378998 | CCc1ccccc1 [SEP] Cc1ccccn1 [SEP] CCc1ccccc1 [SEP] Cc1ccccn1 [SEP] Clc1cccc2ccccc12 [SEP] Cc1ccccc1 [SEP] C1CCOC1
NS_B61 | CCc1ccccc1 | 23.6 | Cc1ccccn1 | 10.4 | CCc1ccccc1 | 40 | Cc1ccccn1 | 18 | 0.5 | Cc1ccccc1 | C1CCOC1 | 0.8 | Clc1cccc2ccccc12 | 4.5 | 33.4012 | 0.002620944 | CCc1ccccc1 [SEP] Cc1ccccn1 [SEP] CCc1ccccc1 [SEP] Cc1ccccn1 [SEP] Clc1cccc2ccccc12 [SEP] Cc1ccccc1 [SEP] C1CCOC1
NS_B9 | CCc1ccccc1 | 23.6 | Cc1ccccn1 | 10.4 | CCc1ccccc1 | 40 | Cc1ccccn1 | 18 | 0.4 | Cc1ccccc1 | C1CCOC1 | 0.8 | Clc1cccc2ccccc12 | 1 | 28.81014 | 0.004721669 | CCc1ccccc1 [SEP] Cc1ccccn1 [SEP] CCc1ccccc1 [SEP] Cc1ccccn1 [SEP] Clc1cccc2ccccc12 [SEP] Cc1ccccc1 [SEP] C1CCOC1
NS_B172 | CCc1ccccc1 | 23.6 | Cc1ccccn1 | 10.4 | CCc1ccccc1 | 40 | Cc1ccccn1 | 18 | 0.4 | Cc1ccccc1 | C1CCOC1 | 0.8 | Clc1cccc2ccccc12 | 1.1 | 28.43365 | 0.005284889 | CCc1ccccc1 [SEP] Cc1ccccn1 [SEP] CCc1ccccc1 [SEP] Cc1ccccn1 [SEP] Clc1cccc2ccccc12 [SEP] Cc1ccccc1 [SEP] C1CCOC1
NS_B173 | CCc1ccccc1 | 23.6 | Cc1ccccn1 | 10.4 | CCc1ccccc1 | 40 | Cc1ccccn1 | 18 | 0.4 | Cc1ccccc1 | C1CCOC1 | 0.8 | Clc1cccc2ccccc12 | 1.2 | 29.19687 | 0.004687683 | CCc1ccccc1 [SEP] Cc1ccccn1 [SEP] CCc1ccccc1 [SEP] Cc1ccccn1 [SEP] Clc1cccc2ccccc12 [SEP] Cc1ccccc1 [SEP] C1CCOC1
NS_B174 | CCc1ccccc1 | 23.6 | Cc1ccccn1 | 10.4 | CCc1ccccc1 | 40 | Cc1ccccn1 | 18 | 0.4 | Cc1ccccc1 | C1CCOC1 | 0.8 | Clc1cccc2ccccc12 | 1.3 | 30.3102 | 0.004680902 | CCc1ccccc1 [SEP] Cc1ccccn1 [SEP] CCc1ccccc1 [SEP] Cc1ccccn1 [SEP] Clc1cccc2ccccc12 [SEP] Cc1ccccc1 [SEP] C1CCOC1
NS_B175 | CCc1ccccc1 | 23.6 | Cc1ccccn1 | 10.4 | CCc1ccccc1 | 40 | Cc1ccccn1 | 18 | 0.4 | Cc1ccccc1 | C1CCOC1 | 0.8 | Clc1cccc2ccccc12 | 1.4 | 30.22635 | 0.004367427 | CCc1ccccc1 [SEP] Cc1ccccn1 [SEP] CCc1ccccc1 [SEP] Cc1ccccn1 [SEP] Clc1cccc2ccccc12 [SEP] Cc1ccccc1 [SEP] C1CCOC1
NS_B62 | CCc1ccccc1 | 23.6 | Cc1ccccn1 | 10.4 | CCc1ccccc1 | 40 | Cc1ccccn1 | 18 | 0.4 | Cc1ccccc1 | C1CCOC1 | 0.8 | Clc1cccc2ccccc12 | 1.5 | 33.42358 | 0.004527173 | CCc1ccccc1 [SEP] Cc1ccccn1 [SEP] CCc1ccccc1 [SEP] Cc1ccccn1 [SEP] Clc1cccc2ccccc12 [SEP] Cc1ccccc1 [SEP] C1CCOC1
NS_B176 | CCc1ccccc1 | 23.6 | Cc1ccccn1 | 10.4 | CCc1ccccc1 | 40 | Cc1ccccn1 | 18 | 0.4 | Cc1ccccc1 | C1CCOC1 | 0.8 | Clc1cccc2ccccc12 | 1.6 | 31.69943 | 0.004209696 | CCc1ccccc1 [SEP] Cc1ccccn1 [SEP] CCc1ccccc1 [SEP] Cc1ccccn1 [SEP] Clc1cccc2ccccc12 [SEP] Cc1ccccc1 [SEP] C1CCOC1
NS_B177 | CCc1ccccc1 | 23.6 | Cc1ccccn1 | 10.4 | CCc1ccccc1 | 40 | Cc1ccccn1 | 18 | 0.4 | Cc1ccccc1 | C1CCOC1 | 0.8 | Clc1cccc2ccccc12 | 1.7 | 32.60654 | 0.004713971 | CCc1ccccc1 [SEP] Cc1ccccn1 [SEP] CCc1ccccc1 [SEP] Cc1ccccn1 [SEP] Clc1cccc2ccccc12 [SEP] Cc1ccccc1 [SEP] C1CCOC1
NS_B178 | CCc1ccccc1 | 23.6 | Cc1ccccn1 | 10.4 | CCc1ccccc1 | 40 | Cc1ccccn1 | 18 | 0.4 | Cc1ccccc1 | C1CCOC1 | 0.8 | Clc1cccc2ccccc12 | 1.8 | 33.59951 | 0.005040408 | CCc1ccccc1 [SEP] Cc1ccccn1 [SEP] CCc1ccccc1 [SEP] Cc1ccccn1 [SEP] Clc1cccc2ccccc12 [SEP] Cc1ccccc1 [SEP] C1CCOC1
NS_B179 | CCc1ccccc1 | 23.6 | Cc1ccccn1 | 10.4 | CCc1ccccc1 | 40 | Cc1ccccn1 | 18 | 0.4 | Cc1ccccc1 | C1CCOC1 | 0.8 | Clc1cccc2ccccc12 | 1.9 | 33.67045 | 0.005545798 | CCc1ccccc1 [SEP] Cc1ccccn1 [SEP] CCc1ccccc1 [SEP] Cc1ccccn1 [SEP] Clc1cccc2ccccc12 [SEP] Cc1ccccc1 [SEP] C1CCOC1
NS_B63 | CCc1ccccc1 | 23.6 | Cc1ccccn1 | 10.4 | CCc1ccccc1 | 40 | Cc1ccccn1 | 18 | 0.4 | Cc1ccccc1 | C1CCOC1 | 0.8 | Clc1cccc2ccccc12 | 2 | 33.84674 | 0.004356509 | CCc1ccccc1 [SEP] Cc1ccccn1 [SEP] CCc1ccccc1 [SEP] Cc1ccccn1 [SEP] Clc1cccc2ccccc12 [SEP] Cc1ccccc1 [SEP] C1CCOC1
NS_B180 | CCc1ccccc1 | 23.6 | Cc1ccccn1 | 10.4 | CCc1ccccc1 | 40 | Cc1ccccn1 | 18 | 0.4 | Cc1ccccc1 | C1CCOC1 | 0.8 | Clc1cccc2ccccc12 | 2.1 | 34.43399 | 0.004322395 | CCc1ccccc1 [SEP] Cc1ccccn1 [SEP] CCc1ccccc1 [SEP] Cc1ccccn1 [SEP] Clc1cccc2ccccc12 [SEP] Cc1ccccc1 [SEP] C1CCOC1
NS_B182 | CCc1ccccc1 | 23.6 | Cc1ccccn1 | 10.4 | CCc1ccccc1 | 40 | Cc1ccccn1 | 18 | 0.4 | Cc1ccccc1 | C1CCOC1 | 0.8 | Clc1cccc2ccccc12 | 2.3 | 34.77113 | 0.003955441 | CCc1ccccc1 [SEP] Cc1ccccn1 [SEP] CCc1ccccc1 [SEP] Cc1ccccn1 [SEP] Clc1cccc2ccccc12 [SEP] Cc1ccccc1 [SEP] C1CCOC1
NS_B183 | CCc1ccccc1 | 23.6 | Cc1ccccn1 | 10.4 | CCc1ccccc1 | 40 | Cc1ccccn1 | 18 | 0.4 | Cc1ccccc1 | C1CCOC1 | 0.8 | Clc1cccc2ccccc12 | 2.4 | 34.62879 | 0.003434815 | CCc1ccccc1 [SEP] Cc1ccccn1 [SEP] CCc1ccccc1 [SEP] Cc1ccccn1 [SEP] Clc1cccc2ccccc12 [SEP] Cc1ccccc1 [SEP] C1CCOC1
NS_B64 | CCc1ccccc1 | 23.6 | Cc1ccccn1 | 10.4 | CCc1ccccc1 | 40 | Cc1ccccn1 | 18 | 0.4 | Cc1ccccc1 | C1CCOC1 | 0.8 | Clc1cccc2ccccc12 | 2.5 | 33.59429 | 0.002918991 | CCc1ccccc1 [SEP] Cc1ccccn1 [SEP] CCc1ccccc1 [SEP] Cc1ccccn1 [SEP] Clc1cccc2ccccc12 [SEP] Cc1ccccc1 [SEP] C1CCOC1
NS_B65 | CCc1ccccc1 | 23.6 | Cc1ccccn1 | 10.4 | CCc1ccccc1 | 40 | Cc1ccccn1 | 18 | 0.4 | Cc1ccccc1 | C1CCOC1 | 0.8 | Clc1cccc2ccccc12 | 3 | 35.09781 | 0.003687875 | CCc1ccccc1 [SEP] Cc1ccccn1 [SEP] CCc1ccccc1 [SEP] Cc1ccccn1 [SEP] Clc1cccc2ccccc12 [SEP] Cc1ccccc1 [SEP] C1CCOC1
NS_B66 | CCc1ccccc1 | 23.6 | Cc1ccccn1 | 10.4 | CCc1ccccc1 | 40 | Cc1ccccn1 | 18 | 0.4 | Cc1ccccc1 | C1CCOC1 | 0.8 | Clc1cccc2ccccc12 | 3.5 | 35.00141 | 0.003833217 | CCc1ccccc1 [SEP] Cc1ccccn1 [SEP] CCc1ccccc1 [SEP] Cc1ccccn1 [SEP] Clc1cccc2ccccc12 [SEP] Cc1ccccc1 [SEP] C1CCOC1
NS_B67 | CCc1ccccc1 | 23.6 | Cc1ccccn1 | 10.4 | CCc1ccccc1 | 40 | Cc1ccccn1 | 18 | 0.4 | Cc1ccccc1 | C1CCOC1 | 0.8 | Clc1cccc2ccccc12 | 4 | 34.86074 | 0.003838003 | CCc1ccccc1 [SEP] Cc1ccccn1 [SEP] CCc1ccccc1 [SEP] Cc1ccccn1 [SEP] Clc1cccc2ccccc12 [SEP] Cc1ccccc1 [SEP] C1CCOC1
NS_B68 | CCc1ccccc1 | 23.6 | Cc1ccccn1 | 10.4 | CCc1ccccc1 | 40 | Cc1ccccn1 | 18 | 0.4 | Cc1ccccc1 | C1CCOC1 | 0.8 | Clc1cccc2ccccc12 | 4.5 | 35.0008 | 0.003934596 | CCc1ccccc1 [SEP] Cc1ccccn1 [SEP] CCc1ccccc1 [SEP] Cc1ccccn1 [SEP] Clc1cccc2ccccc12 [SEP] Cc1ccccc1 [SEP] C1CCOC1
NS_B10 | CCc1ccccc1 | 23.6 | Cc1ccccn1 | 10.4 | CCc1ccccc1 | 40 | Cc1ccccn1 | 18 | 0.2 | Cc1ccccc1 | C1CCOC1 | 0.8 | Clc1cccc2ccccc12 | 1 | 31.25229 | 0.004509008 | CCc1ccccc1 [SEP] Cc1ccccn1 [SEP] CCc1ccccc1 [SEP] Cc1ccccn1 [SEP] Clc1cccc2ccccc12 [SEP] Cc1ccccc1 [SEP] C1CCOC1
NS_B184 | CCc1ccccc1 | 23.6 | Cc1ccccn1 | 10.4 | CCc1ccccc1 | 40 | Cc1ccccn1 | 18 | 0.2 | Cc1ccccc1 | C1CCOC1 | 0.8 | Clc1cccc2ccccc12 | 1.1 | 31.87824 | 0.003214589 | CCc1ccccc1 [SEP] Cc1ccccn1 [SEP] CCc1ccccc1 [SEP] Cc1ccccn1 [SEP] Clc1cccc2ccccc12 [SEP] Cc1ccccc1 [SEP] C1CCOC1
NS_B185 | CCc1ccccc1 | 23.6 | Cc1ccccn1 | 10.4 | CCc1ccccc1 | 40 | Cc1ccccn1 | 18 | 0.2 | Cc1ccccc1 | C1CCOC1 | 0.8 | Clc1cccc2ccccc12 | 1.2 | 32.47436 | 0.005892842 | CCc1ccccc1 [SEP] Cc1ccccn1 [SEP] CCc1ccccc1 [SEP] Cc1ccccn1 [SEP] Clc1cccc2ccccc12 [SEP] Cc1ccccc1 [SEP] C1CCOC1
NS_B186 | CCc1ccccc1 | 23.6 | Cc1ccccn1 | 10.4 | CCc1ccccc1 | 40 | Cc1ccccn1 | 18 | 0.2 | Cc1ccccc1 | C1CCOC1 | 0.8 | Clc1cccc2ccccc12 | 1.3 | 32.86388 | 0.004099798 | CCc1ccccc1 [SEP] Cc1ccccn1 [SEP] CCc1ccccc1 [SEP] Cc1ccccn1 [SEP] Clc1cccc2ccccc12 [SEP] Cc1ccccc1 [SEP] C1CCOC1
NS_B187 | CCc1ccccc1 | 23.6 | Cc1ccccn1 | 10.4 | CCc1ccccc1 | 40 | Cc1ccccn1 | 18 | 0.2 | Cc1ccccc1 | C1CCOC1 | 0.8 | Clc1cccc2ccccc12 | 1.4 | 33.90389 | 0.004879244 | CCc1ccccc1 [SEP] Cc1ccccn1 [SEP] CCc1ccccc1 [SEP] Cc1ccccn1 [SEP] Clc1cccc2ccccc12 [SEP] Cc1ccccc1 [SEP] C1CCOC1
NS_B69 | CCc1ccccc1 | 23.6 | Cc1ccccn1 | 10.4 | CCc1ccccc1 | 40 | Cc1ccccn1 | 18 | 0.2 | Cc1ccccc1 | C1CCOC1 | 0.8 | Clc1cccc2ccccc12 | 1.5 | 35.85362 | 0.004585894 | CCc1ccccc1 [SEP] Cc1ccccn1 [SEP] CCc1ccccc1 [SEP] Cc1ccccn1 [SEP] Clc1cccc2ccccc12 [SEP] Cc1ccccc1 [SEP] C1CCOC1
NS_B188 | CCc1ccccc1 | 23.6 | Cc1ccccn1 | 10.4 | CCc1ccccc1 | 40 | Cc1ccccn1 | 18 | 0.2 | Cc1ccccc1 | C1CCOC1 | 0.8 | Clc1cccc2ccccc12 | 1.6 | 32.18385 | 0.004276645 | CCc1ccccc1 [SEP] Cc1ccccn1 [SEP] CCc1ccccc1 [SEP] Cc1ccccn1 [SEP] Clc1cccc2ccccc12 [SEP] Cc1ccccc1 [SEP] C1CCOC1
NS_B189 | CCc1ccccc1 | 23.6 | Cc1ccccn1 | 10.4 | CCc1ccccc1 | 40 | Cc1ccccn1 | 18 | 0.2 | Cc1ccccc1 | C1CCOC1 | 0.8 | Clc1cccc2ccccc12 | 1.7 | 35.94926 | 0.004976956 | CCc1ccccc1 [SEP] Cc1ccccn1 [SEP] CCc1ccccc1 [SEP] Cc1ccccn1 [SEP] Clc1cccc2ccccc12 [SEP] Cc1ccccc1 [SEP] C1CCOC1
NS_B190 | CCc1ccccc1 | 23.6 | Cc1ccccn1 | 10.4 | CCc1ccccc1 | 40 | Cc1ccccn1 | 18 | 0.2 | Cc1ccccc1 | C1CCOC1 | 0.8 | Clc1cccc2ccccc12 | 1.8 | 36.08668 | 0.004022342 | CCc1ccccc1 [SEP] Cc1ccccn1 [SEP] CCc1ccccc1 [SEP] Cc1ccccn1 [SEP] Clc1cccc2ccccc12 [SEP] Cc1ccccc1 [SEP] C1CCOC1
NS_B191 | CCc1ccccc1 | 23.6 | Cc1ccccn1 | 10.4 | CCc1ccccc1 | 40 | Cc1ccccn1 | 18 | 0.2 | Cc1ccccc1 | C1CCOC1 | 0.8 | Clc1cccc2ccccc12 | 1.9 | 36.80604 | 0.004582068 | CCc1ccccc1 [SEP] Cc1ccccn1 [SEP] CCc1ccccc1 [SEP] Cc1ccccn1 [SEP] Clc1cccc2ccccc12 [SEP] Cc1ccccc1 [SEP] C1CCOC1
NS_B70 | CCc1ccccc1 | 23.6 | Cc1ccccn1 | 10.4 | CCc1ccccc1 | 40 | Cc1ccccn1 | 18 | 0.2 | Cc1ccccc1 | C1CCOC1 | 0.8 | Clc1cccc2ccccc12 | 2 | 36.86493 | 0.003677204 | CCc1ccccc1 [SEP] Cc1ccccn1 [SEP] CCc1ccccc1 [SEP] Cc1ccccn1 [SEP] Clc1cccc2ccccc12 [SEP] Cc1ccccc1 [SEP] C1CCOC1
NS_B192 | CCc1ccccc1 | 23.6 | Cc1ccccn1 | 10.4 | CCc1ccccc1 | 40 | Cc1ccccn1 | 18 | 0.2 | Cc1ccccc1 | C1CCOC1 | 0.8 | Clc1cccc2ccccc12 | 2.1 | 37.82264 | 0.005257619 | CCc1ccccc1 [SEP] Cc1ccccn1 [SEP] CCc1ccccc1 [SEP] Cc1ccccn1 [SEP] Clc1cccc2ccccc12 [SEP] Cc1ccccc1 [SEP] C1CCOC1
NS_B193 | CCc1ccccc1 | 23.6 | Cc1ccccn1 | 10.4 | CCc1ccccc1 | 40 | Cc1ccccn1 | 18 | 0.2 | Cc1ccccc1 | C1CCOC1 | 0.8 | Clc1cccc2ccccc12 | 2.2 | 37.60963 | 0.003227581 | CCc1ccccc1 [SEP] Cc1ccccn1 [SEP] CCc1ccccc1 [SEP] Cc1ccccn1 [SEP] Clc1cccc2ccccc12 [SEP] Cc1ccccc1 [SEP] C1CCOC1
NS_B194 | CCc1ccccc1 | 23.6 | Cc1ccccn1 | 10.4 | CCc1ccccc1 | 40 | Cc1ccccn1 | 18 | 0.2 | Cc1ccccc1 | C1CCOC1 | 0.8 | Clc1cccc2ccccc12 | 2.3 | 37.21722 | 0.004680993 | CCc1ccccc1 [SEP] Cc1ccccn1 [SEP] CCc1ccccc1 [SEP] Cc1ccccn1 [SEP] Clc1cccc2ccccc12 [SEP] Cc1ccccc1 [SEP] C1CCOC1
NS_B195 | CCc1ccccc1 | 23.6 | Cc1ccccn1 | 10.4 | CCc1ccccc1 | 40 | Cc1ccccn1 | 18 | 0.2 | Cc1ccccc1 | C1CCOC1 | 0.8 | Clc1cccc2ccccc12 | 2.4 | 37.20518 | 0.00401017 | CCc1ccccc1 [SEP] Cc1ccccn1 [SEP] CCc1ccccc1 [SEP] Cc1ccccn1 [SEP] Clc1cccc2ccccc12 [SEP] Cc1ccccc1 [SEP] C1CCOC1
NS_B71 | CCc1ccccc1 | 23.6 | Cc1ccccn1 | 10.4 | CCc1ccccc1 | 40 | Cc1ccccn1 | 18 | 0.2 | Cc1ccccc1 | C1CCOC1 | 0.8 | Clc1cccc2ccccc12 | 2.5 | 38.19432 | 0.003386287 | CCc1ccccc1 [SEP] Cc1ccccn1 [SEP] CCc1ccccc1 [SEP] Cc1ccccn1 [SEP] Clc1cccc2ccccc12 [SEP] Cc1ccccc1 [SEP] C1CCOC1
NS_B72 | CCc1ccccc1 | 23.6 | Cc1ccccn1 | 10.4 | CCc1ccccc1 | 40 | Cc1ccccn1 | 18 | 0.2 | Cc1ccccc1 | C1CCOC1 | 0.8 | Clc1cccc2ccccc12 | 3 | 36.83787 | 0.00375812 | CCc1ccccc1 [SEP] Cc1ccccn1 [SEP] CCc1ccccc1 [SEP] Cc1ccccn1 [SEP] Clc1cccc2ccccc12 [SEP] Cc1ccccc1 [SEP] C1CCOC1
NS_B73 | CCc1ccccc1 | 23.6 | Cc1ccccn1 | 10.4 | CCc1ccccc1 | 40 | Cc1ccccn1 | 18 | 0.2 | Cc1ccccc1 | C1CCOC1 | 0.8 | Clc1cccc2ccccc12 | 3.5 | 37.84951 | 0.003395972 | CCc1ccccc1 [SEP] Cc1ccccn1 [SEP] CCc1ccccc1 [SEP] Cc1ccccn1 [SEP] Clc1cccc2ccccc12 [SEP] Cc1ccccc1 [SEP] C1CCOC1
NS_B74 | CCc1ccccc1 | 23.6 | Cc1ccccn1 | 10.4 | CCc1ccccc1 | 40 | Cc1ccccn1 | 18 | 0.2 | Cc1ccccc1 | C1CCOC1 | 0.8 | Clc1cccc2ccccc12 | 4 | 38.45117 | 0.003582373 | CCc1ccccc1 [SEP] Cc1ccccn1 [SEP] CCc1ccccc1 [SEP] Cc1ccccn1 [SEP] Clc1cccc2ccccc12 [SEP] Cc1ccccc1 [SEP] C1CCOC1
NS_B75 | CCc1ccccc1 | 23.6 | Cc1ccccn1 | 10.4 | CCc1ccccc1 | 40 | Cc1ccccn1 | 18 | 0.2 | Cc1ccccc1 | C1CCOC1 | 0.8 | Clc1cccc2ccccc12 | 4.5 | 38.09274 | 0.003536642 | CCc1ccccc1 [SEP] Cc1ccccn1 [SEP] CCc1ccccc1 [SEP] Cc1ccccn1 [SEP] Clc1cccc2ccccc12 [SEP] Cc1ccccc1 [SEP] C1CCOC1
NS_B196 | CCc1ccccc1 | 23.6 | Cc1ccccn1 | 10.4 | CCc1ccccc1 | 1.2 |  | 0 | 0.8 | Cc1ccccc1 | C1CCOC1 | 0.8 | Clc1cccc2ccccc12 | 1 | 25.48759 | 0.005793562 | CCc1ccccc1 [SEP] Cc1ccccn1 [SEP] CCc1ccccc1 [SEP] Clc1cccc2ccccc12 [SEP] Cc1ccccc1 [SEP] C1CCOC1
NS_B197 | CCc1ccccc1 | 23.6 | Cc1ccccn1 | 10.4 | CCc1ccccc1 | 1.2 |  | 0 | 0.8 | Cc1ccccc1 | C1CCOC1 | 0.8 | Clc1cccc2ccccc12 | 1.1 | 21.67167 | 0.006462679 | CCc1ccccc1 [SEP] Cc1ccccn1 [SEP] CCc1ccccc1 [SEP] Clc1cccc2ccccc12 [SEP] Cc1ccccc1 [SEP] C1CCOC1
NS_B198 | CCc1ccccc1 | 23.6 | Cc1ccccn1 | 10.4 | CCc1ccccc1 | 1.2 |  | 0 | 0.8 | Cc1ccccc1 | C1CCOC1 | 0.8 | Clc1cccc2ccccc12 | 1.2 | 22.27466 | 0.005009668 | CCc1ccccc1 [SEP] Cc1ccccn1 [SEP] CCc1ccccc1 [SEP] Clc1cccc2ccccc12 [SEP] Cc1ccccc1 [SEP] C1CCOC1
NS_B199 | CCc1ccccc1 | 23.6 | Cc1ccccn1 | 10.4 | CCc1ccccc1 | 1.2 |  | 0 | 0.8 | Cc1ccccc1 | C1CCOC1 | 0.8 | Clc1cccc2ccccc12 | 1.3 | 22.64721 | 0.00624157 | CCc1ccccc1 [SEP] Cc1ccccn1 [SEP] CCc1ccccc1 [SEP] Clc1cccc2ccccc12 [SEP] Cc1ccccc1 [SEP] C1CCOC1
NS_B200 | CCc1ccccc1 | 23.6 | Cc1ccccn1 | 10.4 | CCc1ccccc1 | 1.2 |  | 0 | 0.8 | Cc1ccccc1 | C1CCOC1 | 0.8 | Clc1cccc2ccccc12 | 1.4 | 23.25553 | 0.005792013 | CCc1ccccc1 [SEP] Cc1ccccn1 [SEP] CCc1ccccc1 [SEP] Clc1cccc2ccccc12 [SEP] Cc1ccccc1 [SEP] C1CCOC1
NS_B201 | CCc1ccccc1 | 23.6 | Cc1ccccn1 | 10.4 | CCc1ccccc1 | 1.2 |  | 0 | 0.8 | Cc1ccccc1 | C1CCOC1 | 0.8 | Clc1cccc2ccccc12 | 1.5 | 22.59304 | 0.0060053 | CCc1ccccc1 [SEP] Cc1ccccn1 [SEP] CCc1ccccc1 [SEP] Clc1cccc2ccccc12 [SEP] Cc1ccccc1 [SEP] C1CCOC1
NS_B202 | CCc1ccccc1 | 23.6 | Cc1ccccn1 | 10.4 | CCc1ccccc1 | 1.2 |  | 0 | 0.8 | Cc1ccccc1 | C1CCOC1 | 0.8 | Clc1cccc2ccccc12 | 1.6 | 22.75044 | 0.003801563 | CCc1ccccc1 [SEP] Cc1ccccn1 [SEP] CCc1ccccc1 [SEP] Clc1cccc2ccccc12 [SEP] Cc1ccccc1 [SEP] C1CCOC1
NS_B203 | CCc1ccccc1 | 23.6 | Cc1ccccn1 | 10.4 | CCc1ccccc1 | 1.2 |  | 0 | 0.8 | Cc1ccccc1 | C1CCOC1 | 0.8 | Clc1cccc2ccccc12 | 1.7 | 23.71928 | 0.0065232 | CCc1ccccc1 [SEP] Cc1ccccn1 [SEP] CCc1ccccc1 [SEP] Clc1cccc2ccccc12 [SEP] Cc1ccccc1 [SEP] C1CCOC1
NS_B204 | CCc1ccccc1 | 23.6 | Cc1ccccn1 | 10.4 | CCc1ccccc1 | 1.2 |  | 0 | 0.8 | Cc1ccccc1 | C1CCOC1 | 0.8 | Clc1cccc2ccccc12 | 1.8 | 24.22173 | 0.004674415 | CCc1ccccc1 [SEP] Cc1ccccn1 [SEP] CCc1ccccc1 [SEP] Clc1cccc2ccccc12 [SEP] Cc1ccccc1 [SEP] C1CCOC1
NS_B205 | CCc1ccccc1 | 23.6 | Cc1ccccn1 | 10.4 | CCc1ccccc1 | 1.2 |  | 0 | 0.8 | Cc1ccccc1 | C1CCOC1 | 0.8 | Clc1cccc2ccccc12 | 1.9 | 25.27498 | 0.003487101 | CCc1ccccc1 [SEP] Cc1ccccn1 [SEP] CCc1ccccc1 [SEP] Clc1cccc2ccccc12 [SEP] Cc1ccccc1 [SEP] C1CCOC1
NS_B206 | CCc1ccccc1 | 23.6 | Cc1ccccn1 | 10.4 | CCc1ccccc1 | 1.2 |  | 0 | 0.8 | Cc1ccccc1 | C1CCOC1 | 0.8 | Clc1cccc2ccccc12 | 2 | 24.85257 | 0.004020348 | CCc1ccccc1 [SEP] Cc1ccccn1 [SEP] CCc1ccccc1 [SEP] Clc1cccc2ccccc12 [SEP] Cc1ccccc1 [SEP] C1CCOC1
NS_B207 | CCc1ccccc1 | 23.6 | Cc1ccccn1 | 10.4 | CCc1ccccc1 | 1.2 |  | 0 | 0.8 | Cc1ccccc1 | C1CCOC1 | 0.8 | Clc1cccc2ccccc12 | 2.1 | 25.02069 | 0.003789951 | CCc1ccccc1 [SEP] Cc1ccccn1 [SEP] CCc1ccccc1 [SEP] Clc1cccc2ccccc12 [SEP] Cc1ccccc1 [SEP] C1CCOC1
NS_B208 | CCc1ccccc1 | 23.6 | Cc1ccccn1 | 10.4 | CCc1ccccc1 | 1.2 |  | 0 | 0.8 | Cc1ccccc1 | C1CCOC1 | 0.8 | Clc1cccc2ccccc12 | 2.2 | 24.75728 | 0.00498088 | CCc1ccccc1 [SEP] Cc1ccccn1 [SEP] CCc1ccccc1 [SEP] Clc1cccc2ccccc12 [SEP] Cc1ccccc1 [SEP] C1CCOC1
NS_B209 | CCc1ccccc1 | 23.6 | Cc1ccccn1 | 10.4 | CCc1ccccc1 | 1.2 |  | 0 | 0.8 | Cc1ccccc1 | C1CCOC1 | 0.8 | Clc1cccc2ccccc12 | 2.3 | 24.76463 | 0.004929904 | CCc1ccccc1 [SEP] Cc1ccccn1 [SEP] CCc1ccccc1 [SEP] Clc1cccc2ccccc12 [SEP] Cc1ccccc1 [SEP] C1CCOC1
NS_B210 | CCc1ccccc1 | 23.6 | Cc1ccccn1 | 10.4 | CCc1ccccc1 | 1.2 |  | 0 | 0.8 | Cc1ccccc1 | C1CCOC1 | 0.8 | Clc1cccc2ccccc12 | 2.4 | 24.7622 | 0.003872588 | CCc1ccccc1 [SEP] Cc1ccccn1 [SEP] CCc1ccccc1 [SEP] Clc1cccc2ccccc12 [SEP] Cc1ccccc1 [SEP] C1CCOC1
NS_B211 | CCc1ccccc1 | 23.6 | Cc1ccccn1 | 10.4 | CCc1ccccc1 | 1.2 |  | 0 | 0.8 | Cc1ccccc1 | C1CCOC1 | 0.8 | Clc1cccc2ccccc12 | 2.5 | 24.0919 | 0.005166494 | CCc1ccccc1 [SEP] Cc1ccccn1 [SEP] CCc1ccccc1 [SEP] Clc1cccc2ccccc12 [SEP] Cc1ccccc1 [SEP] C1CCOC1
NS_B212 | CCc1ccccc1 | 23.6 | Cc1ccccn1 | 10.4 | CCc1ccccc1 | 1.2 |  | 0 | 0.8 | Cc1ccccc1 | C1CCOC1 | 0.8 | Clc1cccc2ccccc12 | 3 | 24.18284 | 0.005036246 | CCc1ccccc1 [SEP] Cc1ccccn1 [SEP] CCc1ccccc1 [SEP] Clc1cccc2ccccc12 [SEP] Cc1ccccc1 [SEP] C1CCOC1
NS_B213 | CCc1ccccc1 | 23.6 | Cc1ccccn1 | 10.4 | CCc1ccccc1 | 1.2 |  | 0 | 0.8 | Cc1ccccc1 | C1CCOC1 | 0.8 | Clc1cccc2ccccc12 | 3.5 | 25.49432 | 0.003891043 | CCc1ccccc1 [SEP] Cc1ccccn1 [SEP] CCc1ccccc1 [SEP] Clc1cccc2ccccc12 [SEP] Cc1ccccc1 [SEP] C1CCOC1
NS_B214 | CCc1ccccc1 | 23.6 | Cc1ccccn1 | 10.4 | CCc1ccccc1 | 1.2 |  | 0 | 0.8 | Cc1ccccc1 | C1CCOC1 | 0.8 | Clc1cccc2ccccc12 | 4 | 25.60894 | 0.003501775 | CCc1ccccc1 [SEP] Cc1ccccn1 [SEP] CCc1ccccc1 [SEP] Clc1cccc2ccccc12 [SEP] Cc1ccccc1 [SEP] C1CCOC1
NS_B215 | CCc1ccccc1 | 23.6 | Cc1ccccn1 | 10.4 | CCc1ccccc1 | 1.2 |  | 0 | 0.8 | Cc1ccccc1 | C1CCOC1 | 0.8 | Clc1cccc2ccccc12 | 4.5 | 25.49591 | 0.003586101 | CCc1ccccc1 [SEP] Cc1ccccn1 [SEP] CCc1ccccc1 [SEP] Clc1cccc2ccccc12 [SEP] Cc1ccccc1 [SEP] C1CCOC1
NS_B216 | CCc1ccccc1 | 23.6 | Cc1ccccn1 | 10.4 | CCc1ccccc1 | 1.2 |  | 0 | 0.6 | Cc1ccccc1 | C1CCOC1 | 0.8 | Clc1cccc2ccccc12 | 1 | 23.34461 | 0.00526127 | CCc1ccccc1 [SEP] Cc1ccccn1 [SEP] CCc1ccccc1 [SEP] Clc1cccc2ccccc12 [SEP] Cc1ccccc1 [SEP] C1CCOC1
NS_B217 | CCc1ccccc1 | 23.6 | Cc1ccccn1 | 10.4 | CCc1ccccc1 | 1.2 |  | 0 | 0.6 | Cc1ccccc1 | C1CCOC1 | 0.8 | Clc1cccc2ccccc12 | 1.1 | 23.59912 | 0.005908766 | CCc1ccccc1 [SEP] Cc1ccccn1 [SEP] CCc1ccccc1 [SEP] Clc1cccc2ccccc12 [SEP] Cc1ccccc1 [SEP] C1CCOC1
NS_B218 | CCc1ccccc1 | 23.6 | Cc1ccccn1 | 10.4 | CCc1ccccc1 | 1.2 |  | 0 | 0.6 | Cc1ccccc1 | C1CCOC1 | 0.8 | Clc1cccc2ccccc12 | 1.2 | 23.7367 | 0.005675022 | CCc1ccccc1 [SEP] Cc1ccccn1 [SEP] CCc1ccccc1 [SEP] Clc1cccc2ccccc12 [SEP] Cc1ccccc1 [SEP] C1CCOC1
NS_B219 | CCc1ccccc1 | 23.6 | Cc1ccccn1 | 10.4 | CCc1ccccc1 | 1.2 |  | 0 | 0.6 | Cc1ccccc1 | C1CCOC1 | 0.8 | Clc1cccc2ccccc12 | 1.3 | 24.13326 | 0.006103352 | CCc1ccccc1 [SEP] Cc1ccccn1 [SEP] CCc1ccccc1 [SEP] Clc1cccc2ccccc12 [SEP] Cc1ccccc1 [SEP] C1CCOC1
NS_B220 | CCc1ccccc1 | 23.6 | Cc1ccccn1 | 10.4 | CCc1ccccc1 | 1.2 |  | 0 | 0.6 | Cc1ccccc1 | C1CCOC1 | 0.8 | Clc1cccc2ccccc12 | 1.4 | 24.10808 | 0.004699205 | CCc1ccccc1 [SEP] Cc1ccccn1 [SEP] CCc1ccccc1 [SEP] Clc1cccc2ccccc12 [SEP] Cc1ccccc1 [SEP] C1CCOC1
NS_B221 | CCc1ccccc1 | 23.6 | Cc1ccccn1 | 10.4 | CCc1ccccc1 | 1.2 |  | 0 | 0.6 | Cc1ccccc1 | C1CCOC1 | 0.8 | Clc1cccc2ccccc12 | 1.5 | 24.0736 | 0.006540282 | CCc1ccccc1 [SEP] Cc1ccccn1 [SEP] CCc1ccccc1 [SEP] Clc1cccc2ccccc12 [SEP] Cc1ccccc1 [SEP] C1CCOC1
NS_B222 | CCc1ccccc1 | 23.6 | Cc1ccccn1 | 10.4 | CCc1ccccc1 | 1.2 |  | 0 | 0.6 | Cc1ccccc1 | C1CCOC1 | 0.8 | Clc1cccc2ccccc12 | 1.6 | 24.5961 | 0.005997221 | CCc1ccccc1 [SEP] Cc1ccccn1 [SEP] CCc1ccccc1 [SEP] Clc1cccc2ccccc12 [SEP] Cc1ccccc1 [SEP] C1CCOC1
NS_B224 | CCc1ccccc1 | 23.6 | Cc1ccccn1 | 10.4 | CCc1ccccc1 | 1.2 |  | 0 | 0.6 | Cc1ccccc1 | C1CCOC1 | 0.8 | Clc1cccc2ccccc12 | 1.8 | 25.18377 | 0.004615057 | CCc1ccccc1 [SEP] Cc1ccccn1 [SEP] CCc1ccccc1 [SEP] Clc1cccc2ccccc12 [SEP] Cc1ccccc1 [SEP] C1CCOC1
NS_B225 | CCc1ccccc1 | 23.6 | Cc1ccccn1 | 10.4 | CCc1ccccc1 | 1.2 |  | 0 | 0.6 | Cc1ccccc1 | C1CCOC1 | 0.8 | Clc1cccc2ccccc12 | 1.9 | 25.13496 | 0.003878297 | CCc1ccccc1 [SEP] Cc1ccccn1 [SEP] CCc1ccccc1 [SEP] Clc1cccc2ccccc12 [SEP] Cc1ccccc1 [SEP] C1CCOC1
NS_B226 | CCc1ccccc1 | 23.6 | Cc1ccccn1 | 10.4 | CCc1ccccc1 | 1.2 |  | 0 | 0.6 | Cc1ccccc1 | C1CCOC1 | 0.8 | Clc1cccc2ccccc12 | 2 | 24.27738 | 0.003352652 | CCc1ccccc1 [SEP] Cc1ccccn1 [SEP] CCc1ccccc1 [SEP] Clc1cccc2ccccc12 [SEP] Cc1ccccc1 [SEP] C1CCOC1
NS_B227 | CCc1ccccc1 | 23.6 | Cc1ccccn1 | 10.4 | CCc1ccccc1 | 1.2 |  | 0 | 0.6 | Cc1ccccc1 | C1CCOC1 | 0.8 | Clc1cccc2ccccc12 | 2.1 | 23.82937 | 0.005245804 | CCc1ccccc1 [SEP] Cc1ccccn1 [SEP] CCc1ccccc1 [SEP] Clc1cccc2ccccc12 [SEP] Cc1ccccc1 [SEP] C1CCOC1
NS_B228 | CCc1ccccc1 | 23.6 | Cc1ccccn1 | 10.4 | CCc1ccccc1 | 1.2 |  | 0 | 0.6 | Cc1ccccc1 | C1CCOC1 | 0.8 | Clc1cccc2ccccc12 | 2.2 | 24.03634 | 0.003237441 | CCc1ccccc1 [SEP] Cc1ccccn1 [SEP] CCc1ccccc1 [SEP] Clc1cccc2ccccc12 [SEP] Cc1ccccc1 [SEP] C1CCOC1
NS_B229 | CCc1ccccc1 | 23.6 | Cc1ccccn1 | 10.4 | CCc1ccccc1 | 1.2 |  | 0 | 0.6 | Cc1ccccc1 | C1CCOC1 | 0.8 | Clc1cccc2ccccc12 | 2.3 | 24.21505 | 0.002791162 | CCc1ccccc1 [SEP] Cc1ccccn1 [SEP] CCc1ccccc1 [SEP] Clc1cccc2ccccc12 [SEP] Cc1ccccc1 [SEP] C1CCOC1
NS_B230 | CCc1ccccc1 | 23.6 | Cc1ccccn1 | 10.4 | CCc1ccccc1 | 1.2 |  | 0 | 0.6 | Cc1ccccc1 | C1CCOC1 | 0.8 | Clc1cccc2ccccc12 | 2.4 | 24.13211 | 0.003345776 | CCc1ccccc1 [SEP] Cc1ccccn1 [SEP] CCc1ccccc1 [SEP] Clc1cccc2ccccc12 [SEP] Cc1ccccc1 [SEP] C1CCOC1
NS_B231 | CCc1ccccc1 | 23.6 | Cc1ccccn1 | 10.4 | CCc1ccccc1 | 1.2 |  | 0 | 0.6 | Cc1ccccc1 | C1CCOC1 | 0.8 | Clc1cccc2ccccc12 | 2.5 | 24.05566 | 0.003366106 | CCc1ccccc1 [SEP] Cc1ccccn1 [SEP] CCc1ccccc1 [SEP] Clc1cccc2ccccc12 [SEP] Cc1ccccc1 [SEP] C1CCOC1
NS_B232 | CCc1ccccc1 | 23.6 | Cc1ccccn1 | 10.4 | CCc1ccccc1 | 1.2 |  | 0 | 0.6 | Cc1ccccc1 | C1CCOC1 | 0.8 | Clc1cccc2ccccc12 | 3 | 24.07534 | 0.002599119 | CCc1ccccc1 [SEP] Cc1ccccn1 [SEP] CCc1ccccc1 [SEP] Clc1cccc2ccccc12 [SEP] Cc1ccccc1 [SEP] C1CCOC1
NS_B233 | CCc1ccccc1 | 23.6 | Cc1ccccn1 | 10.4 | CCc1ccccc1 | 1.2 |  | 0 | 0.6 | Cc1ccccc1 | C1CCOC1 | 0.8 | Clc1cccc2ccccc12 | 3.5 | 24.06427 | 0.002513472 | CCc1ccccc1 [SEP] Cc1ccccn1 [SEP] CCc1ccccc1 [SEP] Clc1cccc2ccccc12 [SEP] Cc1ccccc1 [SEP] C1CCOC1
NS_B234 | CCc1ccccc1 | 23.6 | Cc1ccccn1 | 10.4 | CCc1ccccc1 | 1.2 |  | 0 | 0.6 | Cc1ccccc1 | C1CCOC1 | 0.8 | Clc1cccc2ccccc12 | 4 | 24.17288 | 0.002715001 | CCc1ccccc1 [SEP] Cc1ccccn1 [SEP] CCc1ccccc1 [SEP] Clc1cccc2ccccc12 [SEP] Cc1ccccc1 [SEP] C1CCOC1
NS_B235 | CCc1ccccc1 | 23.6 | Cc1ccccn1 | 10.4 | CCc1ccccc1 | 1.2 |  | 0 | 0.6 | Cc1ccccc1 | C1CCOC1 | 0.8 | Clc1cccc2ccccc12 | 4.5 | 24.35357 | 0.002314803 | CCc1ccccc1 [SEP] Cc1ccccn1 [SEP] CCc1ccccc1 [SEP] Clc1cccc2ccccc12 [SEP] Cc1ccccc1 [SEP] C1CCOC1
NS_B236 | CCc1ccccc1 | 23.6 | Cc1ccccn1 | 10.4 | CCc1ccccc1 | 1.2 |  | 0 | 0.5 | Cc1ccccc1 | C1CCOC1 | 0.8 | Clc1cccc2ccccc12 | 1 | 21.26828 | 0.00720811 | CCc1ccccc1 [SEP] Cc1ccccn1 [SEP] CCc1ccccc1 [SEP] Clc1cccc2ccccc12 [SEP] Cc1ccccc1 [SEP] C1CCOC1
NS_B237 | CCc1ccccc1 | 23.6 | Cc1ccccn1 | 10.4 | CCc1ccccc1 | 1.2 |  | 0 | 0.5 | Cc1ccccc1 | C1CCOC1 | 0.8 | Clc1cccc2ccccc12 | 1.1 | 21.55507 | 0.006353478 | CCc1ccccc1 [SEP] Cc1ccccn1 [SEP] CCc1ccccc1 [SEP] Clc1cccc2ccccc12 [SEP] Cc1ccccc1 [SEP] C1CCOC1
NS_B238 | CCc1ccccc1 | 23.6 | Cc1ccccn1 | 10.4 | CCc1ccccc1 | 1.2 |  | 0 | 0.5 | Cc1ccccc1 | C1CCOC1 | 0.8 | Clc1cccc2ccccc12 | 1.2 | 21.35993 | 0.006953229 | CCc1ccccc1 [SEP] Cc1ccccn1 [SEP] CCc1ccccc1 [SEP] Clc1cccc2ccccc12 [SEP] Cc1ccccc1 [SEP] C1CCOC1
NS_B239 | CCc1ccccc1 | 23.6 | Cc1ccccn1 | 10.4 | CCc1ccccc1 | 1.2 |  | 0 | 0.5 | Cc1ccccc1 | C1CCOC1 | 0.8 | Clc1cccc2ccccc12 | 1.3 | 21.47489 | 0.006992087 | CCc1ccccc1 [SEP] Cc1ccccn1 [SEP] CCc1ccccc1 [SEP] Clc1cccc2ccccc12 [SEP] Cc1ccccc1 [SEP] C1CCOC1
NS_B240 | CCc1ccccc1 | 23.6 | Cc1ccccn1 | 10.4 | CCc1ccccc1 | 1.2 |  | 0 | 0.5 | Cc1ccccc1 | C1CCOC1 | 0.8 | Clc1cccc2ccccc12 | 1.4 | 21.64262 | 0.006693392 | CCc1ccccc1 [SEP] Cc1ccccn1 [SEP] CCc1ccccc1 [SEP] Clc1cccc2ccccc12 [SEP] Cc1ccccc1 [SEP] C1CCOC1
NS_B241 | CCc1ccccc1 | 23.6 | Cc1ccccn1 | 10.4 | CCc1ccccc1 | 1.2 |  | 0 | 0.5 | Cc1ccccc1 | C1CCOC1 | 0.8 | Clc1cccc2ccccc12 | 1.5 | 20.99266 | 0.007265628 | CCc1ccccc1 [SEP] Cc1ccccn1 [SEP] CCc1ccccc1 [SEP] Clc1cccc2ccccc12 [SEP] Cc1ccccc1 [SEP] C1CCOC1
NS_B242 | CCc1ccccc1 | 23.6 | Cc1ccccn1 | 10.4 | CCc1ccccc1 | 1.2 |  | 0 | 0.5 | Cc1ccccc1 | C1CCOC1 | 0.8 | Clc1cccc2ccccc12 | 1.6 | 21.37908 | 0.0060257 | CCc1ccccc1 [SEP] Cc1ccccn1 [SEP] CCc1ccccc1 [SEP] Clc1cccc2ccccc12 [SEP] Cc1ccccc1 [SEP] C1CCOC1
NS_B244 | CCc1ccccc1 | 23.6 | Cc1ccccn1 | 10.4 | CCc1ccccc1 | 1.2 |  | 0 | 0.5 | Cc1ccccc1 | C1CCOC1 | 0.8 | Clc1cccc2ccccc12 | 1.8 | 22.94043 | 0.004758272 | CCc1ccccc1 [SEP] Cc1ccccn1 [SEP] CCc1ccccc1 [SEP] Clc1cccc2ccccc12 [SEP] Cc1ccccc1 [SEP] C1CCOC1
NS_B245 | CCc1ccccc1 | 23.6 | Cc1ccccn1 | 10.4 | CCc1ccccc1 | 1.2 |  | 0 | 0.5 | Cc1ccccc1 | C1CCOC1 | 0.8 | Clc1cccc2ccccc12 | 1.9 | 23.16267 | 0.00439961 | CCc1ccccc1 [SEP] Cc1ccccn1 [SEP] CCc1ccccc1 [SEP] Clc1cccc2ccccc12 [SEP] Cc1ccccc1 [SEP] C1CCOC1
NS_B246 | CCc1ccccc1 | 23.6 | Cc1ccccn1 | 10.4 | CCc1ccccc1 | 1.2 |  | 0 | 0.5 | Cc1ccccc1 | C1CCOC1 | 0.8 | Clc1cccc2ccccc12 | 2 | 22.88032 | 0.005103638 | CCc1ccccc1 [SEP] Cc1ccccn1 [SEP] CCc1ccccc1 [SEP] Clc1cccc2ccccc12 [SEP] Cc1ccccc1 [SEP] C1CCOC1
NS_B247 | CCc1ccccc1 | 23.6 | Cc1ccccn1 | 10.4 | CCc1ccccc1 | 1.2 |  | 0 | 0.5 | Cc1ccccc1 | C1CCOC1 | 0.8 | Clc1cccc2ccccc12 | 2.1 | 23.03427 | 0.003486827 | CCc1ccccc1 [SEP] Cc1ccccn1 [SEP] CCc1ccccc1 [SEP] Clc1cccc2ccccc12 [SEP] Cc1ccccc1 [SEP] C1CCOC1
NS_B248 | CCc1ccccc1 | 23.6 | Cc1ccccn1 | 10.4 | CCc1ccccc1 | 1.2 |  | 0 | 0.5 | Cc1ccccc1 | C1CCOC1 | 0.8 | Clc1cccc2ccccc12 | 2.2 | 23.34972 | 0.006479683 | CCc1ccccc1 [SEP] Cc1ccccn1 [SEP] CCc1ccccc1 [SEP] Clc1cccc2ccccc12 [SEP] Cc1ccccc1 [SEP] C1CCOC1
NS_B249 | CCc1ccccc1 | 23.6 | Cc1ccccn1 | 10.4 | CCc1ccccc1 | 1.2 |  | 0 | 0.5 | Cc1ccccc1 | C1CCOC1 | 0.8 | Clc1cccc2ccccc12 | 2.3 | 22.79262 | 0.005824706 | CCc1ccccc1 [SEP] Cc1ccccn1 [SEP] CCc1ccccc1 [SEP] Clc1cccc2ccccc12 [SEP] Cc1ccccc1 [SEP] C1CCOC1
NS_B250 | CCc1ccccc1 | 23.6 | Cc1ccccn1 | 10.4 | CCc1ccccc1 | 1.2 |  | 0 | 0.5 | Cc1ccccc1 | C1CCOC1 | 0.8 | Clc1cccc2ccccc12 | 2.4 | 22.41102 | 0.006808667 | CCc1ccccc1 [SEP] Cc1ccccn1 [SEP] CCc1ccccc1 [SEP] Clc1cccc2ccccc12 [SEP] Cc1ccccc1 [SEP] C1CCOC1
NS_B251 | CCc1ccccc1 | 23.6 | Cc1ccccn1 | 10.4 | CCc1ccccc1 | 1.2 |  | 0 | 0.5 | Cc1ccccc1 | C1CCOC1 | 0.8 | Clc1cccc2ccccc12 | 2.5 | 22.70515 | 0.005543416 | CCc1ccccc1 [SEP] Cc1ccccn1 [SEP] CCc1ccccc1 [SEP] Clc1cccc2ccccc12 [SEP] Cc1ccccc1 [SEP] C1CCOC1
NS_B252 | CCc1ccccc1 | 23.6 | Cc1ccccn1 | 10.4 | CCc1ccccc1 | 1.2 |  | 0 | 0.5 | Cc1ccccc1 | C1CCOC1 | 0.8 | Clc1cccc2ccccc12 | 3 | 23.51089 | 0.003090177 | CCc1ccccc1 [SEP] Cc1ccccn1 [SEP] CCc1ccccc1 [SEP] Clc1cccc2ccccc12 [SEP] Cc1ccccc1 [SEP] C1CCOC1
NS_B253 | CCc1ccccc1 | 23.6 | Cc1ccccn1 | 10.4 | CCc1ccccc1 | 1.2 |  | 0 | 0.5 | Cc1ccccc1 | C1CCOC1 | 0.8 | Clc1cccc2ccccc12 | 3.5 | 23.69601 | 0.002526685 | CCc1ccccc1 [SEP] Cc1ccccn1 [SEP] CCc1ccccc1 [SEP] Clc1cccc2ccccc12 [SEP] Cc1ccccc1 [SEP] C1CCOC1
NS_B254 | CCc1ccccc1 | 23.6 | Cc1ccccn1 | 10.4 | CCc1ccccc1 | 1.2 |  | 0 | 0.5 | Cc1ccccc1 | C1CCOC1 | 0.8 | Clc1cccc2ccccc12 | 4 | 23.18898 | 0.004278827 | CCc1ccccc1 [SEP] Cc1ccccn1 [SEP] CCc1ccccc1 [SEP] Clc1cccc2ccccc12 [SEP] Cc1ccccc1 [SEP] C1CCOC1
NS_B255 | CCc1ccccc1 | 23.6 | Cc1ccccn1 | 10.4 | CCc1ccccc1 | 1.2 |  | 0 | 0.5 | Cc1ccccc1 | C1CCOC1 | 0.8 | Clc1cccc2ccccc12 | 4.5 | 24.06698 | 0.002303329 | CCc1ccccc1 [SEP] Cc1ccccn1 [SEP] CCc1ccccc1 [SEP] Clc1cccc2ccccc12 [SEP] Cc1ccccc1 [SEP] C1CCOC1
NS_B256 | CCc1ccccc1 | 23.6 | Cc1ccccn1 | 10.4 | CCc1ccccc1 | 1.2 |  | 0 | 0.4 | Cc1ccccc1 | C1CCOC1 | 0.8 | Clc1cccc2ccccc12 | 1 | 22.04307 | 0.007508512 | CCc1ccccc1 [SEP] Cc1ccccn1 [SEP] CCc1ccccc1 [SEP] Clc1cccc2ccccc12 [SEP] Cc1ccccc1 [SEP] C1CCOC1
NS_B257 | CCc1ccccc1 | 23.6 | Cc1ccccn1 | 10.4 | CCc1ccccc1 | 1.2 |  | 0 | 0.4 | Cc1ccccc1 | C1CCOC1 | 0.8 | Clc1cccc2ccccc12 | 1.1 | 21.99468 | 0.006605855 | CCc1ccccc1 [SEP] Cc1ccccn1 [SEP] CCc1ccccc1 [SEP] Clc1cccc2ccccc12 [SEP] Cc1ccccc1 [SEP] C1CCOC1
NS_B258 | CCc1ccccc1 | 23.6 | Cc1ccccn1 | 10.4 | CCc1ccccc1 | 1.2 |  | 0 | 0.4 | Cc1ccccc1 | C1CCOC1 | 0.8 | Clc1cccc2ccccc12 | 1.2 | 21.78458 | 0.007625379 | CCc1ccccc1 [SEP] Cc1ccccn1 [SEP] CCc1ccccc1 [SEP] Clc1cccc2ccccc12 [SEP] Cc1ccccc1 [SEP] C1CCOC1
NS_B259 | CCc1ccccc1 | 23.6 | Cc1ccccn1 | 10.4 | CCc1ccccc1 | 1.2 |  | 0 | 0.4 | Cc1ccccc1 | C1CCOC1 | 0.8 | Clc1cccc2ccccc12 | 1.3 | 22.27203 | 0.007039381 | CCc1ccccc1 [SEP] Cc1ccccn1 [SEP] CCc1ccccc1 [SEP] Clc1cccc2ccccc12 [SEP] Cc1ccccc1 [SEP] C1CCOC1
NS_B260 | CCc1ccccc1 | 23.6 | Cc1ccccn1 | 10.4 | CCc1ccccc1 | 1.2 |  | 0 | 0.4 | Cc1ccccc1 | C1CCOC1 | 0.8 | Clc1cccc2ccccc12 | 1.4 | 21.25399 | 0.005342591 | CCc1ccccc1 [SEP] Cc1ccccn1 [SEP] CCc1ccccc1 [SEP] Clc1cccc2ccccc12 [SEP] Cc1ccccc1 [SEP] C1CCOC1
NS_B261 | CCc1ccccc1 | 23.6 | Cc1ccccn1 | 10.4 | CCc1ccccc1 | 1.2 |  | 0 | 0.4 | Cc1ccccc1 | C1CCOC1 | 0.8 | Clc1cccc2ccccc12 | 1.5 | 21.57721 | 0.005833778 | CCc1ccccc1 [SEP] Cc1ccccn1 [SEP] CCc1ccccc1 [SEP] Clc1cccc2ccccc12 [SEP] Cc1ccccc1 [SEP] C1CCOC1
NS_B262 | CCc1ccccc1 | 23.6 | Cc1ccccn1 | 10.4 | CCc1ccccc1 | 1.2 |  | 0 | 0.4 | Cc1ccccc1 | C1CCOC1 | 0.8 | Clc1cccc2ccccc12 | 1.6 | 22.40798 | 0.005228193 | CCc1ccccc1 [SEP] Cc1ccccn1 [SEP] CCc1ccccc1 [SEP] Clc1cccc2ccccc12 [SEP] Cc1ccccc1 [SEP] C1CCOC1
NS_B263 | CCc1ccccc1 | 23.6 | Cc1ccccn1 | 10.4 | CCc1ccccc1 | 1.2 |  | 0 | 0.4 | Cc1ccccc1 | C1CCOC1 | 0.8 | Clc1cccc2ccccc12 | 1.7 | 22.30936 | 0.006161188 | CCc1ccccc1 [SEP] Cc1ccccn1 [SEP] CCc1ccccc1 [SEP] Clc1cccc2ccccc12 [SEP] Cc1ccccc1 [SEP] C1CCOC1
NS_B264 | CCc1ccccc1 | 23.6 | Cc1ccccn1 | 10.4 | CCc1ccccc1 | 1.2 |  | 0 | 0.4 | Cc1ccccc1 | C1CCOC1 | 0.8 | Clc1cccc2ccccc12 | 1.8 | 23.68342 | 0.003051967 | CCc1ccccc1 [SEP] Cc1ccccn1 [SEP] CCc1ccccc1 [SEP] Clc1cccc2ccccc12 [SEP] Cc1ccccc1 [SEP] C1CCOC1
NS_B265 | CCc1ccccc1 | 23.6 | Cc1ccccn1 | 10.4 | CCc1ccccc1 | 1.2 |  | 0 | 0.4 | Cc1ccccc1 | C1CCOC1 | 0.8 | Clc1cccc2ccccc12 | 1.9 | 23.50417 | 0.004154397 | CCc1ccccc1 [SEP] Cc1ccccn1 [SEP] CCc1ccccc1 [SEP] Clc1cccc2ccccc12 [SEP] Cc1ccccc1 [SEP] C1CCOC1
NS_B266 | CCc1ccccc1 | 23.6 | Cc1ccccn1 | 10.4 | CCc1ccccc1 | 1.2 |  | 0 | 0.4 | Cc1ccccc1 | C1CCOC1 | 0.8 | Clc1cccc2ccccc12 | 2 | 23.46621 | 0.004770016 | CCc1ccccc1 [SEP] Cc1ccccn1 [SEP] CCc1ccccc1 [SEP] Clc1cccc2ccccc12 [SEP] Cc1ccccc1 [SEP] C1CCOC1
NS_B267 | CCc1ccccc1 | 23.6 | Cc1ccccn1 | 10.4 | CCc1ccccc1 | 1.2 |  | 0 | 0.4 | Cc1ccccc1 | C1CCOC1 | 0.8 | Clc1cccc2ccccc12 | 2.1 | 23.39653 | 0.004025552 | CCc1ccccc1 [SEP] Cc1ccccn1 [SEP] CCc1ccccc1 [SEP] Clc1cccc2ccccc12 [SEP] Cc1ccccc1 [SEP] C1CCOC1
NS_B268 | CCc1ccccc1 | 23.6 | Cc1ccccn1 | 10.4 | CCc1ccccc1 | 1.2 |  | 0 | 0.4 | Cc1ccccc1 | C1CCOC1 | 0.8 | Clc1cccc2ccccc12 | 2.2 | 23.29086 | 0.004996344 | CCc1ccccc1 [SEP] Cc1ccccn1 [SEP] CCc1ccccc1 [SEP] Clc1cccc2ccccc12 [SEP] Cc1ccccc1 [SEP] C1CCOC1
NS_B269 | CCc1ccccc1 | 23.6 | Cc1ccccn1 | 10.4 | CCc1ccccc1 | 1.2 |  | 0 | 0.4 | Cc1ccccc1 | C1CCOC1 | 0.8 | Clc1cccc2ccccc12 | 2.3 | 22.99447 | 0.005603042 | CCc1ccccc1 [SEP] Cc1ccccn1 [SEP] CCc1ccccc1 [SEP] Clc1cccc2ccccc12 [SEP] Cc1ccccc1 [SEP] C1CCOC1
NS_B270 | CCc1ccccc1 | 23.6 | Cc1ccccn1 | 10.4 | CCc1ccccc1 | 1.2 |  | 0 | 0.4 | Cc1ccccc1 | C1CCOC1 | 0.8 | Clc1cccc2ccccc12 | 2.4 | 22.07366 | 0.005344716 | CCc1ccccc1 [SEP] Cc1ccccn1 [SEP] CCc1ccccc1 [SEP] Clc1cccc2ccccc12 [SEP] Cc1ccccc1 [SEP] C1CCOC1
NS_B271 | CCc1ccccc1 | 23.6 | Cc1ccccn1 | 10.4 | CCc1ccccc1 | 1.2 |  | 0 | 0.4 | Cc1ccccc1 | C1CCOC1 | 0.8 | Clc1cccc2ccccc12 | 2.5 | 22.37723 | 0.005548964 | CCc1ccccc1 [SEP] Cc1ccccn1 [SEP] CCc1ccccc1 [SEP] Clc1cccc2ccccc12 [SEP] Cc1ccccc1 [SEP] C1CCOC1
NS_B272 | CCc1ccccc1 | 23.6 | Cc1ccccn1 | 10.4 | CCc1ccccc1 | 1.2 |  | 0 | 0.4 | Cc1ccccc1 | C1CCOC1 | 0.8 | Clc1cccc2ccccc12 | 3 | 23.28761 | 0.004640403 | CCc1ccccc1 [SEP] Cc1ccccn1 [SEP] CCc1ccccc1 [SEP] Clc1cccc2ccccc12 [SEP] Cc1ccccc1 [SEP] C1CCOC1
NS_B273 | CCc1ccccc1 | 23.6 | Cc1ccccn1 | 10.4 | CCc1ccccc1 | 1.2 |  | 0 | 0.4 | Cc1ccccc1 | C1CCOC1 | 0.8 | Clc1cccc2ccccc12 | 3.5 | 23.94512 | 0.003274621 | CCc1ccccc1 [SEP] Cc1ccccn1 [SEP] CCc1ccccc1 [SEP] Clc1cccc2ccccc12 [SEP] Cc1ccccc1 [SEP] C1CCOC1
NS_B274 | CCc1ccccc1 | 23.6 | Cc1ccccn1 | 10.4 | CCc1ccccc1 | 1.2 |  | 0 | 0.4 | Cc1ccccc1 | C1CCOC1 | 0.8 | Clc1cccc2ccccc12 | 4 | 23.55771 | 0.003233608 | CCc1ccccc1 [SEP] Cc1ccccn1 [SEP] CCc1ccccc1 [SEP] Clc1cccc2ccccc12 [SEP] Cc1ccccc1 [SEP] C1CCOC1
NS_B275 | CCc1ccccc1 | 23.6 | Cc1ccccn1 | 10.4 | CCc1ccccc1 | 1.2 |  | 0 | 0.4 | Cc1ccccc1 | C1CCOC1 | 0.8 | Clc1cccc2ccccc12 | 4.5 | 23.72282 | 0.003719012 | CCc1ccccc1 [SEP] Cc1ccccn1 [SEP] CCc1ccccc1 [SEP] Clc1cccc2ccccc12 [SEP] Cc1ccccc1 [SEP] C1CCOC1
NS_B276 | CCc1ccccc1 | 23.6 | Cc1ccccn1 | 10.4 | CCc1ccccc1 | 1.2 |  | 0 | 0.2 | Cc1ccccc1 | C1CCOC1 | 0.8 | Clc1cccc2ccccc12 | 1 | 25.6659 | 0.006573513 | CCc1ccccc1 [SEP] Cc1ccccn1 [SEP] CCc1ccccc1 [SEP] Clc1cccc2ccccc12 [SEP] Cc1ccccc1 [SEP] C1CCOC1
NS_B277 | CCc1ccccc1 | 23.6 | Cc1ccccn1 | 10.4 | CCc1ccccc1 | 1.2 |  | 0 | 0.2 | Cc1ccccc1 | C1CCOC1 | 0.8 | Clc1cccc2ccccc12 | 1.1 | 25.00051 | 0.004906018 | CCc1ccccc1 [SEP] Cc1ccccn1 [SEP] CCc1ccccc1 [SEP] Clc1cccc2ccccc12 [SEP] Cc1ccccc1 [SEP] C1CCOC1
NS_B278 | CCc1ccccc1 | 23.6 | Cc1ccccn1 | 10.4 | CCc1ccccc1 | 1.2 |  | 0 | 0.2 | Cc1ccccc1 | C1CCOC1 | 0.8 | Clc1cccc2ccccc12 | 1.2 | 26.10244 | 0.009933913 | CCc1ccccc1 [SEP] Cc1ccccn1 [SEP] CCc1ccccc1 [SEP] Clc1cccc2ccccc12 [SEP] Cc1ccccc1 [SEP] C1CCOC1
NS_B280 | CCc1ccccc1 | 23.6 | Cc1ccccn1 | 10.4 | CCc1ccccc1 | 1.2 |  | 0 | 0.2 | Cc1ccccc1 | C1CCOC1 | 0.8 | Clc1cccc2ccccc12 | 1.4 | 24.2542 | 0.004996155 | CCc1ccccc1 [SEP] Cc1ccccn1 [SEP] CCc1ccccc1 [SEP] Clc1cccc2ccccc12 [SEP] Cc1ccccc1 [SEP] C1CCOC1
NS_B281 | CCc1ccccc1 | 23.6 | Cc1ccccn1 | 10.4 | CCc1ccccc1 | 1.2 |  | 0 | 0.2 | Cc1ccccc1 | C1CCOC1 | 0.8 | Clc1cccc2ccccc12 | 1.5 | 26.85134 | 0.009284527 | CCc1ccccc1 [SEP] Cc1ccccn1 [SEP] CCc1ccccc1 [SEP] Clc1cccc2ccccc12 [SEP] Cc1ccccc1 [SEP] C1CCOC1